## Sheet1
No | C | Si | Mn | Cu | P | S | Cr | Sn | Mg | Sb | Ti | UTS | Ef
0 | 3.79 | 2.15 | 0.131 | 0.01596 | 0.02037 | 0.01031 | 0.0153 | 0 | 0.04934 | 0 | 0.002072 | 419 | 19.9
1 | 3.78 | 2.56 | 0.385 | 0.0754 | 0.02198 | 0.01172 | 0.02199 | 0 | 0.05049 | 0 | 0.02045 | 434 | 20
2 | 3.79 | 2.14 | 0.144 | 0.01592 | 0.0195 | 0.01004 | 0.01955 | 0 | 0.05061 | 0 | 0.001761 | 418 | 18.7
3 | 3.8 | 2.48 | 0.362 | 0.076 | 0.01551 | 0.00941 | 0.01883 | 0 | 0.05082 | 0 | 0.01786 | 458 | 19.7
4 | 3.75 | 2.56 | 0.145 | 0.0159 | 0.02 | 0.0087 | 0.022 | 0 | 0.049 | 0.0026 | 0.002 | 419 | 20.8
5 | 3.76 | 2.76 | 0.151 | 0.073 | 0.011 | 0.0085 | 0.021 | 0.003 | 0.051 | 0 | 0.012 | 456 | 18.5
6 | 3.76 | 2.76 | 0.151 | 0.073 | 0.011 | 0.0085 | 0.021 | 0.003 | 0.051 | 0 | 0.012 | 456 | 18.5
7 | 3.79 | 2.15 | 0.125 | 0.0164 | 0.01503 | 0.00906 | 0.01501 | 0 | 0.04901 | 0 | 0.001819 | 420 | 19.2
8 | 3.77 | 2.49 | 0.384 | 0.0849 | 0.0205 | 0.01002 | 0.0157 | 0 | 0.05093 | 0 | 0.02021 | 442 | 17.5
9 | 3.79 | 2.5 | 0.371 | 0.0772 | 0.01636 | 0.01129 | 0.02043 | 0 | 0.04945 | 0 | 0.01867 | 451 | 18.2
10 | 3.77 | 2.58 | 0.377 | 0.0867 | 0.02104 | 0.01169 | 0.02067 | 0 | 0.04871 | 0 | 0.01691 | 460 | 18
11 | 3.78 | 2.5 | 0.377 | 0.0885 | 0.0184 | 0.01259 | 0.01506 | 0 | 0.04886 | 0 | 0.01971 | 460 | 19.6
12 | 3.79 | 2.18 | 0.152 | 0.018 | 0.023 | 0.012 | 0.023 | 0 | 0.05061 | 0 | 0.001761 | 422 | 21.3
13 | 3.8 | 2.47 | 0.355 | 0.0891 | 0.02238 | 0.00889 | 0.0158 | 0 | 0.05027 | 0 | 0.01883 | 430 | 17.5
14 | 3.81 | 2.5 | 0.357 | 0.087 | 0.01944 | 0.01047 | 0.01642 | 0 | 0.04954 | 0 | 0.02245 | 440 | 19.5
15 | 3.77 | 2.47 | 0.368 | 0.086 | 0.02251 | 0.01177 | 0.0186 | 0 | 0.0493 | 0 | 0.01726 | 430 | 18.4
16 | 3.79 | 2.58 | 0.377 | 0.0869 | 0.0167 | 0.01183 | 0.01956 | 0 | 0.04925 | 0 | 0.02054 | 424 | 17.8
17 | 3.8 | 2.43 | 0.36 | 0.0834 | 0.02031 | 0.01065 | 0.02297 | 0 | 0.04854 | 0 | 0.02211 | 443 | 19.6
18 | 3.77 | 2.43 | 0.367 | 0.0886 | 0.02279 | 0.00935 | 0.01609 | 0 | 0.04961 | 0 | 0.02288 | 455 | 19.6
19 | 3.77 | 2.5 | 0.39 | 0.0753 | 0.02063 | 0.00802 | 0.01547 | 0 | 0.04994 | 0 | 0.02253 | 433 | 19.9
20 | 3.78 | 2.73 | 0.132 | 0.0778 | 0.02139 | 0.0089 | 0.01965 | 0.0013 | 0.05035 | 0 | 0.015 | 448 | 17.3
21 | 3.79 | 2.49 | 0.365 | 0.0829 | 0.01696 | 0.01143 | 0.01996 | 0 | 0.04964 | 0 | 0.02213 | 447 | 20
22 | 3.77 | 2.12 | 0.134 | 0.01812 | 0.01947 | 0.00801 | 0.02181 | 0 | 0.04956 | 0.0021 | 0.001375 | 423 | 19.9
23 | 3.8 | 2.56 | 0.371 | 0.0891 | 0.01794 | 0.01091 | 0.02072 | 0 | 0.04967 | 0 | 0.01983 | 458 | 17
24 | 3.75 | 2.69 | 0.198 | 0.043 | 0.026 | 0.062 | 0.029 | 0.004 | 0.043 | 0.0021 | 0 | 451 | 20.1
25 | 3.76 | 2.65 | 0.192 | 0.041 | 0.021 | 0.0063 | 0.027 | 0.004 | 0.043 | 0.0022 | 0 | 451 | 20.1
26 | 3.76 | 2.65 | 0.192 | 0.041 | 0.021 | 0.0063 | 0.027 | 0.004 | 0.043 | 0.0022 | 0 | 451 | 20.1
27 | 3.78 | 2.53 | 0.367 | 0.0847 | 0.01635 | 0.01203 | 0.02138 | 0 | 0.04901 | 0 | 0.01529 | 432 | 20
28 | 3.78 | 2.69 | 0.198 | 0.043 | 0.026 | 0.062 | 0.029 | 0.004 | 0.043 | 0.0021 | 0 | 451 | 20.1
29 | 3.78 | 2.69 | 0.197 | 0.043 | 0.026 | 0.062 | 0.029 | 0.004 | 0.043 | 0.0021 | 0 | 451 | 20.1
30 | 3.79 | 2.5 | 0.379 | 0.0845 | 0.01779 | 0.00912 | 0.01591 | 0 | 0.04912 | 0 | 0.01525 | 453 | 19.1
31 | 3.79 | 2.5 | 0.379 | 0.0845 | 0.01779 | 0.00912 | 0.01591 | 0 | 0.04912 | 0 | 0.01525 | 453 | 19.1
32 | 3.8 | 2.54 | 0.376 | 0.0856 | 0.02276 | 0.01085 | 0.01826 | 0 | 0.04925 | 0 | 0.01533 | 457 | 17.7
33 | 3.8 | 2.27 | 0.142 | 0.01818 | 0.01972 | 0.01188 | 0.01704 | 0 | 0.04988 | 0 | 0.001444 | 443 | 20.2
34 | 3.76 | 2.48 | 0.197 | 0.0159 | 0.027 | 0.0069 | 0.02 | 0 | 0.045 | 0 | 0.03 | 419 | 28.6
35 | 3.81 | 2.47 | 0.368 | 0.0856 | 0.02022 | 0.00964 | 0.01547 | 0 | 0.04999 | 0 | 0.01503 | 421 | 17.1
36 | 3.74 | 2.18 | 0.147 | 0.0172 | 0.027 | 0.0092 | 0.025 | 0 | 0.054 | 0 | 0.0031 | 424 | 21.5
37 | 3.78 | 2.48 | 0.361 | 0.0853 | 0.02017 | 0.01203 | 0.01971 | 0 | 0.05092 | 0 | 0.01581 | 444 | 17.2
38 | 3.78 | 2.6 | 0.154 | 0.009 | 0.036 | 0.0132 | 0.021 | 0 | 0.054 | 0 | 0.024 | 444 | 18.5
39 | 3.79 | 2.57 | 0.366 | 0.0757 | 0.0198 | 0.01273 | 0.02204 | 0 | 0.04944 | 0 | 0.01954 | 434 | 17.2
40 | 3.8 | 2.57 | 0.374 | 0.0754 | 0.01781 | 0.01022 | 0.01565 | 0 | 0.04913 | 0 | 0.01713 | 434 | 17.8
41 | 3.76 | 2.475 | 0.13 | 0.016 | 0.0227 | 0.0085 | 0.03 | 0 | 0.054 | 0 | 0.018 | 410 | 24.63
42 | 3.76 | 2.418 | 0.154 | 0.039 | 0.0202 | 0.0083 | 0.031 | 0 | 0.044 | 0 | 0.016 | 405 | 25.31
43 | 3.78 | 2.11 | 0.144 | 0.0162 | 0.021 | 0.0088 | 0.023 | 0 | 0.05 | 0 | 0.0027 | 421 | 21.8
44 | 3.79 | 2.46 | 0.385 | 0.0866 | 0.02263 | 0.00864 | 0.02074 | 0 | 0.05019 | 0 | 0.01575 | 427 | 20
45 | 3.81 | 2.55 | 0.367 | 0.0795 | 0.01799 | 0.00984 | 0.01987 | 0 | 0.05083 | 0 | 0.02293 | 423 | 17.8
46 | 3.78 | 2.44 | 0.355 | 0.0753 | 0.01719 | 0.01119 | 0.02044 | 0 | 0.04833 | 0 | 0.02219 | 449 | 17.8
47 | 3.78 | 2.51 | 0.356 | 0.0784 | 0.01676 | 0.01281 | 0.01705 | 0 | 0.04815 | 0 | 0.01554 | 427 | 19.9
48 | 3.78 | 2.16 | 0.152 | 0.015 | 0.021 | 0.008 | 0.024 | 0 | 0.051 | 0 | 0.002 | 421 | 22.5
49 | 3.81 | 2.55 | 0.362 | 0.0785 | 0.01576 | 0.01262 | 0.02207 | 0 | 0.04931 | 0 | 0.02011 | 441 | 17.8
50 | 3.81 | 2.22 | 0.117 | 0.01585 | 0.02197 | 0.01121 | 0.02004 | 0 | 0.04882 | 0 | 0.002437 | 444 | 21.4
51 | 3.73 | 2.428 | 0.19 | 0.038 | 0.022 | 0.0077 | 0.034 | 0 | 0.051 | 0 | 0.019 | 416 | 24.17
52 | 3.74 | 2.521 | 0.134 | 0.013 | 0.212 | 0.0064 | 0.023 | 0 | 0.048 | 0 | 0.016 | 415 | 24.24
53 | 3.75 | 2.18 | 0.153 | 0.017 | 0.27 | 0.007 | 0.027 | 0 | 0.049 | 0 | 0.014 | 425 | 21.9
54 | 3.75 | 2.48 | 0.165 | 0.028 | 0.0198 | 0.0089 | 0.028 | 0 | 0.053 | 0 | 0.018 | 418 | 24.34
55 | 3.77 | 2.42 | 0.364 | 0.0862 | 0.01668 | 0.00868 | 0.01835 | 0 | 0.04894 | 0 | 0.01849 | 456 | 18
56 | 3.77 | 2.58 | 0.367 | 0.076 | 0.02048 | 0.00822 | 0.01621 | 0 | 0.04809 | 0 | 0.02045 | 438 | 19.9
57 | 3.78 | 2.55 | 0.379 | 0.078 | 0.01925 | 0.01223 | 0.01781 | 0 | 0.05026 | 0 | 0.01783 | 437 | 18.4
58 | 3.79 | 2.12 | 0.143 | 0.0159 | 0.022 | 0.0089 | 0.021 | 0 | 0.051 | 0 | 0.0023 | 422 | 22.9
59 | 3.8 | 2.44 | 0.374 | 0.0815 | 0.02142 | 0.01053 | 0.0181 | 0 | 0.05008 | 0 | 0.01572 | 428 | 18.5
60 | 3.75 | 2.562 | 0.126 | 0.02 | 0.0203 | 0.0072 | 0.025 | 0 | 0.047 | 0 | 0.014 | 412 | 23.2
61 | 3.78 | 2.408 | 0.135 | 0.022 | 0.0199 | 0.0093 | 0.028 | 0 | 0.053 | 0 | 0.013 | 408 | 22.91
62 | 3.79 | 2.43 | 0.375 | 0.0821 | 0.01595 | 0.01006 | 0.01669 | 0 | 0.05065 | 0 | 0.02259 | 421 | 19.5
63 | 3.8 | 2.46 | 0.368 | 0.0793 | 0.01524 | 0.01131 | 0.02178 | 0 | 0.05042 | 0 | 0.02202 | 454 | 20
64 | 3.81 | 2.55 | 0.374 | 0.0807 | 0.02177 | 0.00925 | 0.02014 | 0 | 0.04886 | 0 | 0.02041 | 454 | 17.5
65 | 3.79 | 2.15 | 0.147 | 0.012 | 0.023 | 0.008 | 0.023 | 0 | 0.052 | 0 | 0.012 | 428 | 21.8
66 | 3.75 | 2.411 | 0.119 | 0.017 | 0.0186 | 0.0083 | 0.021 | 0 | 0.043 | 0 | 0.02 | 413 | 22.89
67 | 3.76 | 2.436 | 0.177 | 0.034 | 0.0191 | 0.0076 | 0.028 | 0 | 0.056 | 0 | 0.016 | 416 | 22.17
68 | 3.76 | 2.587 | 0.128 | 0.029 | 0.0208 | 0.0095 | 0.024 | 0 | 0.053 | 0 | 0.019 | 413 | 22.46
69 | 3.72 | 2.54 | 0.18 | 0.025 | 0.0218 | 0.011 | 0.026 | 0 | 0.055 | 0 | 0.02 | 421 | 19.14
70 | 3.77 | 2.47 | 0.154 | 0.045 | 0.0171 | 0.0064 | 0.02 | 0 | 0.047 | 0 | 0.02 | 413 | 20.54
71 | 3.78 | 2.411 | 0.125 | 0.015 | 0.0221 | 0.008 | 0.022 | 0 | 0.05 | 0 | 0.019 | 413 | 19.86
72 | 3.77 | 2.493 | 0.12 | 0.013 | 0.0213 | 0.0088 | 0.021 | 0 | 0.055 | 0 | 0.02 | 419 | 18.66
73 | 3.74 | 2.42 | 0.122 | 0.007 | 0.023 | 0.008 | 0.016 | 0 | 0.05 | 0 | 0.017 | 421 | 19.26
74 | 3.74 | 2.541 | 0.138 | 0.027 | 0.0199 | 0.0089 | 0.024 | 0 | 0.043 | 0 | 0.014 | 415 | 22.18
75 | 3.76 | 2.496 | 0.137 | 0.02 | 0.248 | 0.0079 | 0.024 | 0 | 0.047 | 0 | 0.013 | 413 | 22.26
76 | 3.77 | 2.14 | 0.151 | 0.01592 | 0.023 | 0.0089 | 0.023 | 0 | 0.05 | 0 | 0.001761 | 425 | 23.5
77 | 3.78 | 2.401 | 0.122 | 0.045 | 0.0204 | 0.0074 | 0.02 | 0 | 0.047 | 0 | 0.02 | 421 | 22.37
78 | 3.75 | 2.531 | 0.151 | 0.018 | 0.0235 | 0.0114 | 0.029 | 0 | 0.055 | 0 | 0.014 | 417 | 21.89
79 | 3.76 | 2.5 | 0.2 | 0.048 | 0.0196 | 0.0091 | 0.038 | 0 | 0.053 | 0 | 0.014 | 419 | 20.37
80 | 3.76 | 2.581 | 0.148 | 0.022 | 0.023 | 0.009 | 0.026 | 0 | 0.054 | 0 | 0.013 | 418 | 22.43
81 | 3.78 | 2.469 | 0.127 | 0.015 | 0.0235 | 0.0098 | 0.021 | 0 | 0.047 | 0 | 0.016 | 414 | 21.85
82 | 3.74 | 2.76 | 0.401 | 0.135 | 0.028 | 0.006 | 0.047 | 0.012 | 0.051 | 0 | 0 | 486 | 18.66
83 | 3.74 | 2.457 | 0.198 | 0.047 | 0.0196 | 0.0087 | 0.038 | 0 | 0.046 | 0 | 0.014 | 422 | 21.03
84 | 3.73 | 2.494 | 0.166 | 0.028 | 0.0174 | 0.0072 | 0.027 | 0 | 0.044 | 0 | 0.017 | 426 | 21.25
85 | 3.74 | 2.533 | 0.134 | 0.016 | 0.0209 | 0.0124 | 0.028 | 0 | 0.044 | 0 | 0.014 | 420 | 20.71
86 | 3.76 | 2.46 | 0.181 | 0.029 | 0.0201 | 0.0075 | 0.026 | 0 | 0.051 | 0 | 0.025 | 421 | 23.71
87 | 3.75 | 2.446 | 0.186 | 0.035 | 0.0194 | 0.0069 | 0.031 | 0 | 0.055 | 0 | 0.028 | 422 | 23.6
88 | 3.79 | 2.57 | 0.352 | 0.027 | 0.025 | 0.009 | 0.036 | 0 | 0.052 | 0.004 | 0.033 | 434 | 18.1
89 | 3.76 | 2.56 | 0.369 | 0 | 0.0162 | 0.00854 | 0.02293 | 0 | 0.04973 | 0 | 0.02098 | 470 | 15.7
90 | 3.76 | 2.51 | 0.125 | 0.011 | 0.021 | 0.0089 | 0.019 | 0 | 0.052 | 0 | 0.016 | 425 | 20.2
91 | 3.74 | 2.513 | 0.149 | 0.047 | 0.0208 | 0.0091 | 0.032 | 0 | 0.055 | 0 | 0.013 | 428 | 21.03
92 | 3.75 | 2.47 | 0.199 | 0.05 | 0.021 | 0.0085 | 0.034 | 0 | 0.051 | 0 | 0.021 | 436 | 20.4
93 | 3.74 | 2.571 | 0.137 | 0.015 | 0.0214 | 0.009 | 0.026 | 0 | 0.05 | 0 | 0.011 | 424 | 20.57
94 | 3.76 | 2.5 | 0.375 | 0 | 0.01721 | 0.01268 | 0.01562 | 0 | 0.04977 | 0 | 0.01739 | 470 | 12.6
95 | 3.74 | 2.449 | 0.141 | 0.017 | 0.0222 | 0.0083 | 0.027 | 0 | 0.048 | 0 | 0.019 | 432 | 23.86
96 | 3.78 | 2.479 | 0.149 | 0.048 | 0.0211 | 0.0074 | 0.026 | 0 | 0.052 | 0 | 0.016 | 438 | 20.15
97 | 3.78 | 2.54 | 0.342 | 0 | 0.01506 | 0.00962 | 0.02278 | 0 | 0.04914 | 0 | 0.01933 | 439 | 20.29
98 | 3.73 | 2.478 | 0.174 | 0.025 | 0.0215 | 0.0083 | 0.044 | 0 | 0.049 | 0 | 0.019 | 435 | 24.23
99 | 3.74 | 2.457 | 0.171 | 0.034 | 0.0247 | 0.0101 | 0.031 | 0 | 0.051 | 0 | 0.018 | 438 | 21.97
100 | 3.75 | 2.487 | 0.152 | 0.017 | 0.0244 | 0.0103 | 0.024 | 0 | 0.051 | 0 | 0.013 | 447 | 20.57
101 | 3.76 | 2.452 | 0.183 | 0.026 | 0.0213 | 0.0082 | 0.028 | 0 | 0.054 | 0 | 0.019 | 439 | 23.62
102 | 3.72 | 2.458 | 0.179 | 0.013 | 0.0228 | 0.0101 | 0.033 | 0 | 0.05 | 0 | 0.012 | 464 | 19.71
103 | 3.72 | 2.53 | 0.332 | 0 | 0.02164 | 0.00966 | 0.01634 | 0 | 0.048 | 0 | 0.02049 | 444 | 23.8
104 | 3.78 | 2.538 | 0.195 | 0.044 | 0.0209 | 0.0086 | 0.035 | 0 | 0.046 | 0 | 0.022 | 443 | 19.14
105 | 3.77 | 2.43 | 0.12 | 0.21 | 0.021 | 0.114 | 0.021 | 0 | 0.051 | 0 | 0 | 484 | 8.7
106 | 3.77 | 2.51 | 0.362 | 0 | 0.018 | 0.005 | 0.015 | 0 | 0.054 | 0 | 0.018 | 474 | 12.5
107 | 3.76 | 2.44 | 0.329 | 0.051 | 0.023 | 0.0093 | 0.033 | 0.019 | 0.048 | 0.0031 | 0 | 482 | 13.8
108 | 3.77 | 2.52 | 0.362 | 0 | 0.018 | 0.005 | 0.015 | 0 | 0.05 | 0 | 0.018 | 477 | 13.8
109 | 3.78 | 2.44 | 0.14 | 0.049 | 0.024 | 0.0073 | 0.019 | 0.002 | 0.05 | 0 | 0.015 | 515 | 16.89
110 | 3.75 | 2.7 | 0.402 | 0.12 | 0.025 | 0.011 | 0.044 | 0.012 | 0.052 | 0 | 0 | 478 | 19.69
111 | 3.77 | 2.5 | 0.362 | 0 | 0.018 | 0.005 | 0.015 | 0 | 0.052 | 0 | 0.018 | 480 | 14.1
112 | 3.75 | 2.47 | 0.364 | 0 | 0.01602 | 0.01069 | 0.02277 | 0 | 0.05078 | 0 | 0.01561 | 491 | 14.1
113 | 3.72 | 2.52 | 0.377 | 0 | 0.0165 | 0.01029 | 0.01793 | 0 | 0.05033 | 0 | 0.0214 | 504 | 12.4
114 | 3.72 | 2.57 | 0.358 | 0 | 0.01556 | 0.01274 | 0.02174 | 0 | 0.04811 | 0 | 0.01842 | 475 | 13.1
115 | 3.72 | 2.52 | 0.35 | 0 | 0.01872 | 0.01102 | 0.02139 | 0 | 0.05009 | 0 | 0.01943 | 509 | 13.1
116 | 3.72 | 2.56 | 0.339 | 0 | 0.01712 | 0.0092 | 0.01815 | 0 | 0.04961 | 0 | 0.0165 | 476 | 13.2
117 | 3.72 | 2.48 | 0.339 | 0 | 0.02055 | 0.00892 | 0.01652 | 0 | 0.0498 | 0 | 0.02236 | 481 | 14.5
118 | 3.72 | 2.48 | 0.339 | 0 | 0.02055 | 0.00892 | 0.01652 | 0 | 0.0498 | 0 | 0.02236 | 481 | 14.5
119 | 3.73 | 2.53 | 0.329 | 0 | 0.01534 | 0.01137 | 0.02113 | 0 | 0.04921 | 0 | 0.01572 | 501 | 12.3
120 | 3.73 | 2.56 | 0.378 | 0 | 0.02146 | 0.01151 | 0.01811 | 0 | 0.05041 | 0 | 0.02049 | 488 | 13
121 | 3.73 | 2.48 | 0.332 | 0 | 0.02289 | 0.00807 | 0.01847 | 0 | 0.04814 | 0 | 0.01841 | 502 | 14.1
122 | 3.73 | 2.48 | 0.365 | 0 | 0.0218 | 0.01197 | 0.01907 | 0 | 0.04896 | 0 | 0.02155 | 478 | 14.4
123 | 3.73 | 2.45 | 0.378 | 0 | 0.01976 | 0.01252 | 0.01997 | 0 | 0.05029 | 0 | 0.01587 | 477 | 14.9
124 | 3.74 | 2.44 | 0.358 | 0 | 0.01888 | 0.01062 | 0.02204 | 0 | 0.0481 | 0 | 0.01915 | 476 | 13.7
125 | 3.74 | 2.43 | 0.388 | 0 | 0.01559 | 0.00966 | 0.02078 | 0 | 0.04812 | 0 | 0.02165 | 474 | 14.1
126 | 3.75 | 2.43 | 0.367 | 0 | 0.0217 | 0.01179 | 0.01763 | 0 | 0.05043 | 0 | 0.0194 | 494 | 12.1
127 | 3.75 | 2.51 | 0.344 | 0 | 0.01683 | 0.0128 | 0.01876 | 0 | 0.04884 | 0 | 0.01749 | 478 | 12.5
128 | 3.75 | 2.56 | 0.375 | 0 | 0.02053 | 0.00994 | 0.02164 | 0 | 0.05011 | 0 | 0.01554 | 475 | 12.7
129 | 3.75 | 2.54 | 0.35 | 0 | 0.01806 | 0.00878 | 0.02291 | 0 | 0.04999 | 0 | 0.0155 | 480 | 13
130 | 3.75 | 2.53 | 0.333 | 0 | 0.01614 | 0.01176 | 0.02081 | 0 | 0.0499 | 0 | 0.01542 | 482 | 13.1
131 | 3.75 | 2.45 | 0.33 | 0 | 0.02276 | 0.00844 | 0.02226 | 0 | 0.0507 | 0 | 0.01958 | 488 | 13.3
132 | 3.75 | 2.44 | 0.36 | 0 | 0.02166 | 0.01114 | 0.02184 | 0 | 0.04862 | 0 | 0.02041 | 471 | 13.7
133 | 3.75 | 2.43 | 0.355 | 0 | 0.02249 | 0.01191 | 0.021 | 0 | 0.05 | 0 | 0.02179 | 510 | 14.9
134 | 3.75 | 2.49 | 0.385 | 0 | 0.02054 | 0.00898 | 0.02047 | 0 | 0.05075 | 0 | 0.01987 | 498 | 15
135 | 3.76 | 2.53 | 0.374 | 0 | 0.01729 | 0.01052 | 0.02068 | 0 | 0.04968 | 0 | 0.01796 | 499 | 13.1
136 | 3.76 | 2.48 | 0.37 | 0 | 0.02132 | 0.01267 | 0.0185 | 0 | 0.05028 | 0 | 0.02119 | 492 | 13.3
137 | 3.76 | 2.43 | 0.33 | 0 | 0.02042 | 0.01109 | 0.01793 | 0 | 0.048 | 0 | 0.01916 | 504 | 13.7
138 | 3.76 | 2.56 | 0.374 | 0 | 0.01843 | 0.0081 | 0.01559 | 0 | 0.04968 | 0 | 0.01641 | 490 | 13.8
139 | 3.76 | 2.49 | 0.33 | 0.23 | 0.032 | 0.013 | 0 |  | 0.051 | 0 | 0 | 481 | 13.9
140 | 3.76 | 2.49 | 0.33 | 0.23 | 0.032 | 0.013 | 0 |  | 0.051 | 0 | 0 | 481 | 13.9
141 | 3.76 | 2.49 | 0.33 | 0.23 | 0.032 | 0.013 | 0 |  | 0.051 | 0 | 0 | 481 | 13.9
142 | 3.76 | 2.4 | 0.364 | 0 | 0.0208 | 0.01291 | 0.02145 | 0 | 0.04949 | 0 | 0.01993 | 498 | 14.5
143 | 3.76 | 2.47 | 0.327 | 0 | 0.01881 | 0.00829 | 0.01652 | 0 | 0.04886 | 0 | 0.01806 | 481 | 15
144 | 3.77 | 2.57 | 0.369 | 0 | 0.02256 | 0.01244 | 0.01854 | 0 | 0.0493 | 0 | 0.02159 | 478 | 12.2
145 | 3.77 | 2.42 | 0.345 | 0 | 0.01924 | 0.01028 | 0.01932 | 0 | 0.04913 | 0 | 0.0161 | 507 | 12.5
146 | 3.77 | 2.53 | 0.371 | 0 | 0.02296 | 0.0082 | 0.01894 | 0 | 0.05033 | 0 | 0.01936 | 490 | 12.8
147 | 3.77 | 2.42 | 0.375 | 0 | 0.01727 | 0.01076 | 0.02074 | 0 | 0.04858 | 0 | 0.02081 | 474 | 13.2
148 | 3.77 | 2.57 | 0.385 | 0 | 0.01727 | 0.0121 | 0.0153 | 0 | 0.04889 | 0 | 0.0194 | 481 | 13.6
149 | 3.77 | 2.45 | 0.369 | 0 | 0.02211 | 0.00886 | 0.02229 | 0 | 0.05008 | 0 | 0.01883 | 506 | 13.8
150 | 3.77 | 2.55 | 0.329 | 0 | 0.01773 | 0.01006 | 0.02276 | 0 | 0.05062 | 0 | 0.01904 | 483 | 14.2
151 | 3.77 | 2.49 | 0.359 | 0 | 0.02083 | 0.01086 | 0.01765 | 0 | 0.04946 | 0 | 0.02245 | 497 | 14.2
152 | 3.77 | 2.46 | 0.353 | 0 | 0.01524 | 0.01276 | 0.01729 | 0 | 0.05041 | 0 | 0.01817 | 486 | 14.4
153 | 3.77 | 2.54 | 0.33 | 0 | 0.02081 | 0.00878 | 0.0193 | 0 | 0.04998 | 0 | 0.02124 | 495 | 14.7
154 | 3.78 | 2.51 | 0.32 | 0.017 | 0.021 | 0.011 | 0 | 0 | 0.051 | 0 | 0 | 491 | 12.2
155 | 3.78 | 2.46 | 0.368 | 0 | 0.02078 | 0.01259 | 0.01972 | 0 | 0.04967 | 0 | 0.01537 | 482 | 12.3
156 | 3.78 | 2.56 | 0.37 | 0 | 0.02052 | 0.01247 | 0.01661 | 0 | 0.05056 | 0 | 0.01916 | 503 | 13.7
157 | 3.78 | 2.55 | 0.365 | 0 | 0.02048 | 0.01183 | 0.02296 | 0 | 0.04944 | 0 | 0.01674 | 507 | 13.9
158 | 3.78 | 2.47 | 0.335 | 0 | 0.01859 | 0.00891 | 0.02286 | 0 | 0.05089 | 0 | 0.01523 | 488 | 14.1
159 | 3.78 | 2.52 | 0.366 | 0 | 0.0216 | 0.0095 | 0.02117 | 0 | 0.04971 | 0 | 0.02119 | 493 | 14.6
160 | 3.78 | 2.55 | 0.333 | 0 | 0.01922 | 0.01258 | 0.02039 | 0 | 0.04994 | 0 | 0.01907 | 501 | 14.9
161 | 3.72 | 2.5 | 0.356 | 0 | 0.02039 | 0.01084 | 0.01673 | 0 | 0.04887 | 0 | 0.02189 | 490 | 12.3
162 | 3.72 | 2.57 | 0.369 | 0 | 0.01751 | 0.01192 | 0.01847 | 0 | 0.05028 | 0 | 0.01877 | 473 | 13.1
163 | 3.72 | 2.58 | 0.388 | 0 | 0.01641 | 0.01082 | 0.02121 | 0 | 0.04921 | 0 | 0.01676 | 498 | 13.4
164 | 3.73 | 2.53 | 0.327 | 0 | 0.01638 | 0.00978 | 0.0214 | 0 | 0.04816 | 0 | 0.02131 | 492 | 12.5
165 | 3.73 | 2.48 | 0.346 | 0 | 0.02 | 0.0102 | 0.02 | 0 | 0.048 | 0 | 0.0192 | 490 | 12.6
166 | 3.73 | 2.43 | 0.369 | 0 | 0.02019 | 0.01041 | 0.02162 | 0 | 0.04956 | 0 | 0.01536 | 472 | 14
167 | 3.73 | 2.47 | 0.336 | 0 | 0.02295 | 0.01071 | 0.02045 | 0 | 0.05038 | 0 | 0.02043 | 493 | 14.5
168 | 3.73 | 2.57 | 0.332 | 0 | 0.01841 | 0.01269 | 0.01719 | 0 | 0.04802 | 0 | 0.01958 | 501 | 14.6
169 | 3.74 | 2.55 | 0.38 | 0 | 0.01797 | 0.01225 | 0.01553 | 0 | 0.049 | 0 | 0.01972 | 491 | 12.3
170 | 3.74 | 2.43 | 0.349 | 0 | 0.01897 | 0.00967 | 0.02054 | 0 | 0.04953 | 0 | 0.02211 | 490 | 13.8
171 | 3.74 | 2.43 | 0.365 | 0 | 0.02249 | 0.01191 | 0.02158 | 0 | 0.05092 | 0 | 0.02179 | 510 | 14.6
172 | 3.74 | 2.49 | 0.348 | 0 | 0.01965 | 0.00934 | 0.01859 | 0 | 0.04897 | 0 | 0.01871 | 484 | 14.7
173 | 3.75 | 2.53 | 0.345 | 0 | 0.01552 | 0.01052 | 0.0169 | 0 | 0.04913 | 0 | 0.019 | 471 | 12.7
174 | 3.75 | 2.54 | 0.325 | 0 | 0.02078 | 0.01271 | 0.01553 | 0 | 0.0497 | 0 | 0.02125 | 481 | 13
175 | 3.75 | 2.5 | 0.356 | 0 | 0.01671 | 0.0094 | 0.01998 | 0 | 0.04839 | 0 | 0.01772 | 506 | 13.4
176 | 3.75 | 2.51 | 0.389 | 0 | 0.01619 | 0.00944 | 0.02039 | 0 | 0.0483 | 0 | 0.01653 | 488 | 13.6
177 | 3.75 | 2.55 | 0.367 | 0 | 0.015 | 0.014 | 0.021 | 0 | 0.05 | 0 | 0.015 | 480 | 13.8
178 | 3.76 | 2.45 | 0.35 | 0 | 0.01764 | 0.00971 | 0.01762 | 0 | 0.04828 | 0 | 0.01712 | 502 | 12
179 | 3.76 | 2.55 | 0.372 | 0 | 0.0193 | 0.00989 | 0.01936 | 0 | 0.05093 | 0 | 0.01686 | 492 | 12.8
180 | 3.76 | 2.54 | 0.366 | 0 | 0.01552 | 0.01102 | 0.02154 | 0 | 0.04931 | 0 | 0.01882 | 478 | 13.2
181 | 3.76 | 2.54 | 0.366 | 0 | 0.01552 | 0.01102 | 0.02154 | 0 | 0.04931 | 0 | 0.01882 | 478 | 13.2
182 | 3.76 | 2.54 | 0.33 | 0.016 | 0.023 | 0.014 | 0 | 0 | 0.051 | 0 | 0 | 519 | 13.4
183 | 3.76 | 2.47 | 0.347 | 0 | 0.02184 | 0.01251 | 0.01716 | 0 | 0.04935 | 0 | 0.01939 | 498 | 13.5
184 | 3.76 | 2.51 | 0.34 | 0 | 0.02023 | 0.01009 | 0.01863 | 0 | 0.04906 | 0 | 0.0164 | 500 | 14.3
185 | 3.77 | 2.46 | 0.386 | 0 | 0.01597 | 0.01074 | 0.01836 | 0 | 0.04991 | 0 | 0.02222 | 479 | 12.4
186 | 3.77 | 2.46 | 0.371 | 0 | 0.02156 | 0.01111 | 0.02235 | 0 | 0.04842 | 0 | 0.01879 | 490 | 12.5
187 | 3.77 | 2.42 | 0.363 | 0 | 0.02134 | 0.01191 | 0.0176 | 0 | 0.0494 | 0 | 0.01987 | 505 | 13.2
188 | 3.78 | 2.53 | 0.354 | 0 | 0.01628 | 0.01195 | 0.02088 | 0 | 0.04977 | 0 | 0.02237 | 498 | 12.1
189 | 3.78 | 2.42 | 0.15 | 0.09 | 0.023 | 0.012 | 0.021 | 0 | 0.048 | 0 | 0 | 480 | 13
190 | 3.78 | 2.43 | 0.347 | 0 | 0.02299 | 0.01098 | 0.01844 | 0 | 0.05022 | 0 | 0.01919 | 510 | 13.1
191 | 3.78 | 2.53 | 0.347 | 0 | 0.01828 | 0.01 | 0.02039 | 0 | 0.04915 | 0 | 0.01571 | 495 | 13.1
192 | 3.78 | 2.49 | 0.348 | 0 | 0.01835 | 0.00897 | 0.02215 | 0 | 0.05022 | 0 | 0.02239 | 488 | 14.8
193 | 3.78 | 2.51 | 0.32 | 0.017 | 0.021 | 0.011 | 0 | 0 | 0.051 | 0 | 0 | 482 | 14.8
194 | 3.71 | 2.66 | 0.302 | 0.266 | 0.0236 | 0.0109 | 0.031 | 0 | 0.049 | 0.0037 | 0 | 479 | 16.29
195 | 3.72 | 2.58 | 0.356 | 0 | 0.01929 | 0.01265 | 0.02034 | 0 | 0.04833 | 0 | 0.02176 | 484 | 12.5
196 | 3.72 | 2.53 | 0.389 | 0 | 0.02148 | 0.00894 | 0.01968 | 0 | 0.04829 | 0 | 0.01802 | 495 | 13.1
197 | 3.72 | 2.47 | 0.372 | 0 | 0.01745 | 0.01188 | 0.01694 | 0 | 0.04868 | 0 | 0.02175 | 500 | 14.2
198 | 3.72 | 2.58 | 0.336 | 0 | 0.02084 | 0.012 | 0.01686 | 0 | 0.04933 | 0 | 0.02001 | 505 | 14.2
199 | 3.72 | 2.57 | 0.334 | 0 | 0.02197 | 0.00908 | 0.02107 | 0 | 0.04991 | 0 | 0.01869 | 471 | 14.6
200 | 3.73 | 2.58 | 0.365 | 0 | 0.0179 | 0.01114 | 0.023 | 0 | 0.05079 | 0 | 0.01553 | 498 | 14.9
201 | 3.74 | 2.48 | 0.365 | 0 | 0.01528 | 0.01037 | 0.02264 | 0 | 0.04917 | 0 | 0.02235 | 502 | 12.1
202 | 3.74 | 2.53 | 0.349 | 0 | 0.01612 | 0.01244 | 0.0225 | 0 | 0.05061 | 0 | 0.01518 | 474 | 12.2
203 | 3.74 | 2.57 | 0.335 | 0 | 0.01962 | 0.01275 | 0.01513 | 0 | 0.05032 | 0 | 0.02215 | 478 | 12.4
204 | 3.74 | 2.43 | 0.342 | 0 | 0.02173 | 0.01277 | 0.01523 | 0 | 0.05008 | 0 | 0.01946 | 507 | 13.7
205 | 3.74 | 2.43 | 0.365 | 0 | 0.02249 | 0.01191 | 0.02158 | 0 | 0.05092 | 0 | 0.02179 | 520 | 13.8
206 | 3.75 | 2.52 | 0.382 | 0 | 0.01898 | 0.00864 | 0.02191 | 0 | 0.0497 | 0 | 0.01709 | 488 | 12.1
207 | 3.75 | 2.49 | 0.348 | 0 | 0.01723 | 0.00963 | 0.02257 | 0 | 0.04857 | 0 | 0.02213 | 476 | 13.3
208 | 3.75 | 2.52 | 0.365 | 0 | 0.02254 | 0.01019 | 0.01849 | 0 | 0.05025 | 0 | 0.02114 | 503 | 13.6
209 | 3.75 | 2.5 | 0.375 | 0 | 0.02094 | 0.01058 | 0.01886 | 0 | 0.04819 | 0 | 0.02182 | 479 | 14.4
210 | 3.75 | 2.55 | 0.374 | 0 | 0.01669 | 0.01292 | 0.02105 | 0 | 0.04943 | 0 | 0.02067 | 475 | 14.5
211 | 3.76 | 2.54 | 0.331 | 0 | 0.02082 | 0.01242 | 0.01818 | 0 | 0.05088 | 0 | 0.02057 | 500 | 13
212 | 3.76 | 2.52 | 0.367 | 0 | 0.02278 | 0.00955 | 0.02113 | 0 | 0.05076 | 0 | 0.01685 | 506 | 13.7
213 | 3.76 | 2.44 | 0.364 | 0 | 0.0212 | 0.00929 | 0.02258 | 0 | 0.05042 | 0 | 0.01971 | 508 | 14.9
214 | 3.77 | 2.5 | 0.361 | 0 | 0.01939 | 0.00888 | 0.01612 | 0 | 0.04978 | 0 | 0.01856 | 470 | 12.3
215 | 3.77 | 2.46 | 0.379 | 0 | 0.01952 | 0.00948 | 0.02065 | 0 | 0.04857 | 0 | 0.01689 | 486 | 12.7
216 | 3.77 | 2.53 | 0.345 | 0 | 0.02165 | 0.00991 | 0.02055 | 0 | 0.05086 | 0 | 0.01544 | 486 | 13.1
217 | 3.77 | 2.51 | 0.367 | 0 | 0.01979 | 0.00875 | 0.02279 | 0 | 0.04979 | 0 | 0.01706 | 477 | 14.9
218 | 3.78 | 2.42 | 0.381 | 0 | 0.02168 | 0.00822 | 0.01648 | 0 | 0.04918 | 0 | 0.01758 | 508 | 12.3
219 | 3.78 | 2.52 | 0.366 | 0 | 0.01966 | 0.0105 | 0.02058 | 0 | 0.05086 | 0 | 0.01991 | 510 | 13
220 | 3.78 | 2.49 | 0.39 | 0 | 0.02049 | 0.00838 | 0.02012 | 0 | 0.05067 | 0 | 0.01736 | 464 | 13.9
221 | 3.78 | 2.49 | 0.39 | 0 | 0.02049 | 0.00838 | 0.02012 | 0 | 0.05067 | 0 | 0.01736 | 464 | 13.9
222 | 3.78 | 2.42 | 0.325 | 0 | 0.01656 | 0.0087 | 0.02044 | 0 | 0.04882 | 0 | 0.01639 | 490 | 14
223 | 3.78 | 2.45 | 0.347 | 0 | 0.02114 | 0.00804 | 0.02257 | 0 | 0.04967 | 0 | 0.01722 | 501 | 14.1
224 | 3.78 | 2.43 | 0.367 | 0 | 0.021 | 0.00942 | 0.01973 | 0 | 0.04897 | 0 | 0.01582 | 479 | 14.5
225 | 3.78 | 2.46 | 0.358 | 0 | 0.0206 | 0.00844 | 0.01845 | 0 | 0.05073 | 0 | 0.01963 | 484 | 14.9
226 | 3.81 | 2.46 | 0.15 | 0.09 | 0.021 | 0.114 | 0.022 | 0 | 0.051 | 0 | 0 | 464 | 14.3
227 | 3.72 | 2.58 | 0.332 | 0 | 0.01722 | 0.00898 | 0.01705 | 0 | 0.04967 | 0 | 0.02182 | 478 | 12.7
228 | 3.72 | 2.49 | 0.387 | 0 | 0.02161 | 0.01279 | 0.0171 | 0 | 0.0502 | 0 | 0.01696 | 481 | 13.8
229 | 3.72 | 2.45 | 0.338 | 0 | 0.01571 | 0.01202 | 0.02176 | 0 | 0.049 | 0 | 0.01748 | 489 | 14.6
230 | 3.73 | 2.53 | 0.346 | 0 | 0.01913 | 0.01212 | 0.02268 | 0 | 0.05072 | 0 | 0.01971 | 482 | 13.2
231 | 3.73 | 2.42 | 0.346 | 0 | 0.01915 | 0.01134 | 0.02213 | 0 | 0.04928 | 0 | 0.01716 | 487 | 14.5
232 | 3.74 | 2.55 | 0.368 | 0 | 0.02057 | 0.00927 | 0.0176 | 0 | 0.05003 | 0 | 0.02247 | 487 | 12.7
233 | 3.74 | 2.55 | 0.383 | 0 | 0.01913 | 0.00902 | 0.01964 | 0 | 0.0503 | 0 | 0.01832 | 505 | 12.8
234 | 3.74 | 2.54 | 0.368 | 0 | 0.02099 | 0.00826 | 0.01845 | 0 | 0.04991 | 0 | 0.01659 | 496 | 12.9
235 | 3.74 | 2.48 | 0.343 | 0 | 0.01725 | 0.00957 | 0.01663 | 0 | 0.04828 | 0 | 0.01821 | 488 | 14.1
236 | 3.74 | 2.5 | 0.344 | 0 | 0.01658 | 0.01148 | 0.02183 | 0 | 0.04852 | 0 | 0.02073 | 483 | 14.2
237 | 3.75 | 2.47 | 0.371 | 0 | 0.0202 | 0.01096 | 0.01549 | 0 | 0.04943 | 0 | 0.01977 | 477 | 12.5
238 | 3.75 | 2.45 | 0.367 | 0 | 0.01835 | 0.0099 | 0.01711 | 0 | 0.04863 | 0 | 0.02066 | 491 | 13.1
239 | 3.75 | 2.45 | 0.365 | 0 | 0.01633 | 0.00901 | 0.02082 | 0 | 0.04898 | 0 | 0.01893 | 470 | 13.1
240 | 3.75 | 2.45 | 0.354 | 0 | 0.01959 | 0.01155 | 0.01571 | 0 | 0.05052 | 0 | 0.02099 | 482 | 13.2
241 | 3.75 | 2.5 | 0.328 | 0 | 0.02199 | 0.0105 | 0.01946 | 0 | 0.05019 | 0 | 0.0168 | 476 | 13.5
242 | 3.75 | 2.47 | 0.363 | 0 | 0.02274 | 0.00823 | 0.02149 | 0 | 0.0483 | 0 | 0.0195 | 507 | 13.7
243 | 3.75 | 2.54 | 0.369 | 0 | 0.01985 | 0.0094 | 0.01523 | 0 | 0.04974 | 0 | 0.0193 | 510 | 14.8
244 | 3.76 | 2.56 | 0.366 | 0 | 0.02177 | 0.00999 | 0.01887 | 0 | 0.04857 | 0 | 0.01936 | 506 | 13.4
245 | 3.77 | 2.47 | 0.351 | 0 | 0.01621 | 0.01214 | 0.02279 | 0 | 0.04969 | 0 | 0.02212 | 489 | 12.1
246 | 3.77 | 2.53 | 0.333 | 0 | 0.01623 | 0.00866 | 0.0215 | 0 | 0.04805 | 0 | 0.01538 | 476 | 14.4
247 | 3.77 | 2.54 | 0.361 | 0 | 0.01864 | 0.00858 | 0.018 | 0 | 0.04811 | 0 | 0.0164 | 471 | 14.8
248 | 3.78 | 2.56 | 0.386 | 0 | 0.02248 | 0.01142 | 0.01935 | 0 | 0.04854 | 0 | 0.02054 | 473 | 12
249 | 3.78 | 2.51 | 0.32 | 0.017 | 0.021 | 0.011 | 0 | 0 | 0.051 | 0 | 0 | 488 | 13.1
250 | 3.78 | 2.47 | 0.346 | 0 | 0.01722 | 0.00995 | 0.01527 | 0 | 0.04867 | 0 | 0.0164 | 472 | 13.7
251 | 3.78 | 2.5 | 0.366 | 0 | 0.0194 | 0.0095 | 0.01926 | 0 | 0.04851 | 0 | 0.01552 | 484 | 14.5
252 | 3.72 | 2.58 | 0.334 | 0 | 0.02197 | 0.01251 | 0.02244 | 0 | 0.05067 | 0 | 0.02117 | 478 | 12.1
253 | 3.72 | 2.5 | 0.342 | 0 | 0.01951 | 0.01299 | 0.0215 | 0 | 0.05061 | 0 | 0.01714 | 495 | 12.7
254 | 3.72 | 2.48 | 0.385 | 0 | 0.01648 | 0.00854 | 0.02062 | 0 | 0.04834 | 0 | 0.02065 | 509 | 12.8
255 | 3.72 | 2.5 | 0.345 | 0 | 0.01879 | 0.01271 | 0.01591 | 0 | 0.05008 | 0 | 0.02098 | 483 | 12.9
256 | 3.72 | 2.57 | 0.326 | 0 | 0.01998 | 0.01096 | 0.02095 | 0 | 0.04904 | 0 | 0.02127 | 481 | 13.4
257 | 3.72 | 2.47 | 0.345 | 0 | 0.02103 | 0.01136 | 0.02259 | 0 | 0.05095 | 0 | 0.02127 | 493 | 13.4
258 | 3.72 | 2.47 | 0.35 | 0 | 0.0207 | 0.01255 | 0.01547 | 0 | 0.04803 | 0 | 0.01742 | 491 | 14.8
259 | 3.73 | 2.54 | 0.333 | 0 | 0.02066 | 0.0094 | 0.01742 | 0 | 0.04931 | 0 | 0.01942 | 475 | 12.2
260 | 3.73 | 2.55 | 0.39 | 0 | 0.021 | 0.00969 | 0.0166 | 0 | 0.05042 | 0 | 0.01822 | 479 | 12.5
261 | 3.73 | 2.44 | 0.364 | 0 | 0.01947 | 0.01084 | 0.02276 | 0 | 0.05051 | 0 | 0.0175 | 480 | 13.1
262 | 3.73 | 2.5 | 0.337 | 0 | 0.01515 | 0.01142 | 0.01648 | 0 | 0.05022 | 0 | 0.01906 | 483 | 15
263 | 3.74 | 2.56 | 0.336 | 0 | 0.01909 | 0.00979 | 0.0222 | 0 | 0.05049 | 0 | 0.01783 | 495 | 13.6
264 | 3.74 | 2.55 | 0.361 | 0 | 0.02029 | 0.00906 | 0.01723 | 0 | 0.05009 | 0 | 0.02202 | 482 | 14.6
265 | 3.75 | 2.53 | 0.351 | 0 | 0.02272 | 0.01012 | 0.01893 | 0 | 0.04949 | 0 | 0.01951 | 496 | 13.4
266 | 3.75 | 2.53 | 0.331 | 0 | 0.02085 | 0.01057 | 0.02164 | 0 | 0.04963 | 0 | 0.02149 | 504 | 13.8
267 | 3.76 | 2.53 | 0.362 | 0 | 0.02043 | 0.01206 | 0.01715 | 0 | 0.04868 | 0 | 0.01536 | 483 | 13.3
268 | 3.76 | 2.57 | 0.367 | 0 | 0.01786 | 0.0123 | 0.01956 | 0 | 0.05071 | 0 | 0.01944 | 489 | 14.7
269 | 3.77 | 2.56 | 0.351 | 0 | 0.01876 | 0.01046 | 0.02027 | 0 | 0.0502 | 0 | 0.0165 | 471 | 12.4
270 | 3.77 | 2.44 | 0.368 | 0 | 0.02238 | 0.01019 | 0.02024 | 0 | 0.04896 | 0 | 0.01533 | 495 | 12.9
271 | 3.77 | 2.54 | 0.376 | 0 | 0.01502 | 0.0121 | 0.0172 | 0 | 0.05088 | 0 | 0.01915 | 479 | 13.7
272 | 3.77 | 2.5 | 0.364 | 0 | 0.02167 | 0.00808 | 0.01513 | 0 | 0.04918 | 0 | 0.02245 | 501 | 13.7
273 | 3.77 | 2.43 | 0.349 | 0 | 0.01572 | 0.00867 | 0.0188 | 0 | 0.04953 | 0 | 0.01974 | 503 | 14.2
274 | 3.77 | 2.43 | 0.384 | 0 | 0.01777 | 0.01175 | 0.01652 | 0 | 0.04808 | 0 | 0.02238 | 479 | 14.3
275 | 3.78 | 2.49 | 0.34 | 0 | 0.015 | 0.011 | 0 | 0 | 0.051 | 0 | 0 | 479 | 12.5
276 | 3.78 | 2.49 | 0.33 | 0.021 | 0.028 | 0.011 | 0 | 0 | 0.05 | 0 | 0 | 522 | 13
277 | 3.78 | 2.43 | 0.365 | 0 | 0.02292 | 0.01184 | 0.02075 | 0 | 0.04937 | 0 | 0.02043 | 480 | 13.1
278 | 3.78 | 2.51 | 0.362 | 0 | 0.01872 | 0.00915 | 0.01554 | 0 | 0.04875 | 0 | 0.01735 | 504 | 14.1
279 | 3.73 | 2.54 | 0.346 | 0 | 0.02174 | 0.00962 | 0.01654 | 0 | 0.04933 | 0 | 0.01979 | 487 | 12.5
280 | 3.73 | 2.55 | 0.331 | 0 | 0.01508 | 0.01051 | 0.02177 | 0 | 0.04994 | 0 | 0.02041 | 473 | 13
281 | 3.73 | 2.57 | 0.327 | 0 | 0.01929 | 0.0121 | 0.02021 | 0 | 0.04869 | 0 | 0.0227 | 478 | 13.1
282 | 3.73 | 2.43 | 0.343 | 0 | 0.0164 | 0.00976 | 0.01801 | 0 | 0.04988 | 0 | 0.0196 | 507 | 13.8
283 | 3.73 | 2.43 | 0.354 | 0 | 0.01854 | 0.01237 | 0.01768 | 0 | 0.04957 | 0 | 0.02151 | 491 | 14.2
284 | 3.73 | 2.54 | 0.329 | 0 | 0.01849 | 0.01276 | 0.02095 | 0 | 0.05014 | 0 | 0.02221 | 505 | 14.4
285 | 3.73 | 2.54 | 0.329 | 0 | 0.01849 | 0.01276 | 0.02095 | 0 | 0.05014 | 0 | 0.02221 | 505 | 14.4
286 | 3.73 | 2.55 | 0.363 | 0 | 0.01683 | 0.01071 | 0.01554 | 0 | 0.04909 | 0 | 0.0166 | 509 | 15
287 | 3.74 | 2.53 | 0.383 | 0 | 0.0211 | 0.00833 | 0.02242 | 0 | 0.05041 | 0 | 0.01536 | 485 | 13.4
288 | 3.74 | 2.48 | 0.378 | 0 | 0.01734 | 0.00812 | 0.02075 | 0 | 0.04859 | 0 | 0.0161 | 496 | 13.9
289 | 3.74 | 2.42 | 0.357 | 0 | 0.01782 | 0.0087 | 0.01586 | 0 | 0.04998 | 0 | 0.0222 | 504 | 14.7
290 | 3.75 | 2.47 | 0.364 | 0 | 0.01602 | 0.01069 | 0.02277 | 0 | 0.05078 | 0 | 0.01561 | 488 | 12.3
291 | 3.75 | 2.57 | 0.36 | 0 | 0.01863 | 0.00808 | 0.02235 | 0 | 0.05067 | 0 | 0.0215 | 493 | 14
292 | 3.75 | 2.52 | 0.359 | 0 | 0.01646 | 0.0111 | 0.02057 | 0 | 0.04918 | 0 | 0.01815 | 502 | 14.1
293 | 3.75 | 2.45 | 0.362 | 0 | 0.02195 | 0.01022 | 0.01861 | 0 | 0.0497 | 0 | 0.02144 | 486 | 14.4
294 | 3.75 | 2.73 | 0.403 | 0.112 | 0.023 | 0.0085 | 0.045 | 0.013 | 0.053 | 0 | 0 | 521 | 14.7
295 | 3.76 | 2.45 | 0.346 | 0 | 0.02289 | 0.01221 | 0.01715 | 0 | 0.05012 | 0 | 0.0186 | 493 | 13.5
296 | 3.76 | 2.53 | 0.365 | 0 | 0.02227 | 0.01297 | 0.02128 | 0 | 0.04941 | 0 | 0.01967 | 506 | 14.4
297 | 3.76 | 2.58 | 0.348 | 0 | 0.02001 | 0.01151 | 0.01527 | 0 | 0.04947 | 0 | 0.01605 | 486 | 14.6
298 | 3.77 | 2.47 | 0.37 | 0 | 0.01945 | 0.01202 | 0.02061 | 0 | 0.04926 | 0 | 0.0188 | 478 | 12.2
299 | 3.77 | 2.52 | 0.383 | 0 | 0.01813 | 0.00974 | 0.01539 | 0 | 0.04953 | 0 | 0.02271 | 482 | 12.9
300 | 3.77 | 2.44 | 0.332 | 0 | 0.02259 | 0.01294 | 0.02204 | 0 | 0.04832 | 0 | 0.01679 | 491 | 13
301 | 3.77 | 2.5 | 0.381 | 0 | 0.01925 | 0.00878 | 0.0158 | 0 | 0.04926 | 0 | 0.02009 | 502 | 14.3
302 | 3.78 | 2.54 | 0.383 | 0 | 0.02128 | 0.01245 | 0.02279 | 0 | 0.04807 | 0 | 0.02068 | 470 | 12.3
303 | 3.78 | 2.48 | 0.34 | 0.022 | 0.022 | 0.012 | 0 | 0 | 0.051 | 0 | 0 | 503 | 13.1
304 | 3.78 | 2.47 | 0.359 | 0 | 0.01922 | 0.00854 | 0.02024 | 0 | 0.05015 | 0 | 0.02043 | 481 | 14.5
305 | 3.72 | 2.46 | 0.363 | 0 | 0.02187 | 0.01059 | 0.02057 | 0 | 0.04859 | 0 | 0.02293 | 504 | 12.3
306 | 3.72 | 2.53 | 0.387 | 0 | 0.01998 | 0.01212 | 0.01759 | 0 | 0.04925 | 0 | 0.01649 | 503 | 14.2
307 | 3.73 | 2.48 | 0.346 | 0 | 0.02024 | 0.0102 | 0.02076 | 0 | 0.0487 | 0 | 0.0192 | 496 | 12.6
308 | 3.73 | 2.48 | 0.346 | 0 | 0.02024 | 0.0102 | 0.02076 | 0 | 0.0487 | 0 | 0.0192 | 496 | 12.6
309 | 3.73 | 2.48 | 0.346 | 0 | 0.02024 | 0.0102 | 0.02076 | 0 | 0.0487 | 0 | 0.0192 | 496 | 12.6
310 | 3.73 | 2.44 | 0.351 | 0 | 0.02285 | 0.01094 | 0.0177 | 0 | 0.04921 | 0 | 0.02281 | 472 | 13.3
311 | 3.73 | 2.5 | 0.362 | 0 | 0.01965 | 0.01056 | 0.01809 | 0 | 0.04828 | 0 | 0.01642 | 484 | 13.6
312 | 3.73 | 2.56 | 0.327 | 0 | 0.01808 | 0.01032 | 0.01541 | 0 | 0.0503 | 0 | 0.01708 | 495 | 14.4
313 | 3.73 | 2.53 | 0.331 | 0 | 0.02194 | 0.00976 | 0.02084 | 0 | 0.05013 | 0 | 0.02207 | 489 | 14.9
314 | 3.74 | 2.45 | 0.389 | 0 | 0.01923 | 0.0108 | 0.01944 | 0 | 0.04928 | 0 | 0.01831 | 493 | 12.3
315 | 3.74 | 2.44 | 0.347 | 0 | 0.02203 | 0.00976 | 0.0227 | 0 | 0.04974 | 0 | 0.02012 | 500 | 13.1
316 | 3.74 | 2.57 | 0.332 | 0 | 0.01582 | 0.00889 | 0.02158 | 0 | 0.04983 | 0 | 0.01558 | 486 | 14.2
317 | 3.74 | 2.43 | 0.381 | 0 | 0.02195 | 0.01284 | 0.01868 | 0 | 0.04919 | 0 | 0.0192 | 478 | 14.3
318 | 3.74 | 2.55 | 0.334 | 0 | 0.0168 | 0.01292 | 0.01522 | 0 | 0.04941 | 0 | 0.01924 | 500 | 14.5
319 | 3.75 | 2.42 | 0.386 | 0 | 0.01733 | 0.00936 | 0.01582 | 0 | 0.05013 | 0 | 0.02053 | 483 | 12.1
320 | 3.75 | 2.54 | 0.373 | 0 | 0.02194 | 0.01261 | 0.01857 | 0 | 0.04851 | 0 | 0.01574 | 443 | 12.6
321 | 3.75 | 2.42 | 0.374 | 0 | 0.01922 | 0.012 | 0.02037 | 0 | 0.05039 | 0 | 0.0181 | 494 | 12.6
322 | 3.75 | 2.54 | 0.361 | 0 | 0.01699 | 0.0099 | 0.01913 | 0 | 0.05096 | 0 | 0.01866 | 491 | 14.3
323 | 3.75 | 2.45 | 0.388 | 0 | 0.02038 | 0.00886 | 0.01738 | 0 | 0.04828 | 0 | 0.01855 | 487 | 14.5
324 | 3.76 | 2.45 | 0.331 | 0 | 0.01586 | 0.01155 | 0.01874 | 0 | 0.05065 | 0 | 0.01786 | 503 | 12.3
325 | 3.76 | 2.48 | 0.34 | 0 | 0.01871 | 0.01036 | 0.01689 | 0 | 0.04851 | 0 | 0.01619 | 502 | 14.7
326 | 3.76 | 2.56 | 0.353 | 0 | 0.01794 | 0.00965 | 0.01934 | 0 | 0.04942 | 0 | 0.01731 | 483 | 15
327 | 3.77 | 2.56 | 0.374 | 0 | 0.01879 | 0.01173 | 0.01664 | 0 | 0.04849 | 0 | 0.01847 | 491 | 12.1
328 | 3.77 | 2.42 | 0.346 | 0 | 0.01633 | 0.01169 | 0.02087 | 0 | 0.04925 | 0 | 0.02156 | 471 | 12.1
329 | 3.77 | 2.44 | 0.382 | 0 | 0.02291 | 0.01181 | 0.01705 | 0 | 0.04838 | 0 | 0.01806 | 475 | 12.9
330 | 3.77 | 2.42 | 0.354 | 0 | 0.02299 | 0.01015 | 0.02147 | 0 | 0.04963 | 0 | 0.01832 | 481 | 13
331 | 3.77 | 2.5 | 0.326 | 0 | 0.02134 | 0.0087 | 0.01573 | 0 | 0.05075 | 0 | 0.02007 | 491 | 13.7
332 | 3.77 | 2.44 | 0.346 | 0 | 0.02196 | 0.01064 | 0.01727 | 0 | 0.05042 | 0 | 0.02079 | 472 | 14.2
333 | 3.77 | 2.54 | 0.375 | 0 | 0.01632 | 0.00872 | 0.01522 | 0 | 0.05059 | 0 | 0.01616 | 473 | 14.3
334 | 3.77 | 2.56 | 0.379 | 0 | 0.01882 | 0.0083 | 0.01695 | 0 | 0.04819 | 0 | 0.01744 | 490 | 14.5
335 | 3.77 | 2.58 | 0.341 | 0 | 0.01814 | 0.01237 | 0.02019 | 0 | 0.05053 | 0 | 0.01869 | 475 | 14.7
336 | 3.77 | 2.58 | 0.39 | 0 | 0.01881 | 0.00919 | 0.01598 | 0 | 0.04815 | 0 | 0.0202 | 505 | 14.8
337 | 3.78 | 2.49 | 0.347 | 0 | 0.02038 | 0.00837 | 0.0212 | 0 | 0.05097 | 0 | 0.01722 | 490 | 12
338 | 3.78 | 2.48 | 0.371 | 0 | 0.01879 | 0.01059 | 0.01594 | 0 | 0.04821 | 0 | 0.01633 | 499 | 13.4
339 | 3.78 | 2.47 | 0.361 | 0 | 0.01965 | 0.01286 | 0.02023 | 0 | 0.05076 | 0 | 0.01817 | 488 | 14.1
340 | 3.78 | 2.54 | 0.346 | 0 | 0.01857 | 0.01194 | 0.01574 | 0 | 0.04843 | 0 | 0.01913 | 502 | 14.2
341 | 3.78 | 2.49 | 0.338 | 0 | 0.02268 | 0.01182 | 0.01736 | 0 | 0.04976 | 0 | 0.01726 | 485 | 14.5
342 | 3.71 | 2.65 | 0.31 | 0.275 | 0.0208 | 0.0089 | 0.038 | 0 | 0.051 | 0.0032 | 0 | 484 | 10.28
343 | 3.72 | 2.43 | 0.371 | 0 | 0.02219 | 0.00919 | 0.01766 | 0 | 0.04944 | 0 | 0.02062 | 475 | 12.7
344 | 3.72 | 2.53 | 0.348 | 0 | 0.01522 | 0.00972 | 0.0219 | 0 | 0.04853 | 0 | 0.02251 | 504 | 13.1
345 | 3.73 | 2.53 | 0.33 | 0 | 0.01724 | 0.00992 | 0.02104 | 0 | 0.0486 | 0 | 0.01765 | 507 | 12
346 | 3.73 | 2.43 | 0.326 | 0 | 0.02044 | 0.01267 | 0.01633 | 0 | 0.04869 | 0 | 0.01707 | 475 | 12.5
347 | 3.73 | 2.53 | 0.382 | 0 | 0.01641 | 0.0088 | 0.01935 | 0 | 0.04826 | 0 | 0.01534 | 507 | 12.6
348 | 3.73 | 2.43 | 0.325 | 0 | 0.01815 | 0.01252 | 0.02258 | 0 | 0.0496 | 0 | 0.01942 | 502 | 13.2
349 | 3.73 | 2.43 | 0.325 | 0 | 0.01815 | 0.01252 | 0.02258 | 0 | 0.0496 | 0 | 0.01942 | 502 | 13.2
350 | 3.73 | 2.43 | 0.325 | 0 | 0.01815 | 0.01252 | 0.02258 | 0 | 0.0496 | 0 | 0.01942 | 502 | 13.2
351 | 3.73 | 2.49 | 0.34 |  | 0.022 | 0.115 | 0 | 0.021 | 0.052 | 0 | 0 | 489 | 13.9
352 | 3.74 | 2.58 | 0.364 | 0 | 0.01528 | 0.00942 | 0.01838 | 0 | 0.05078 | 0 | 0.01903 | 508 | 12.2
353 | 3.74 | 2.53 | 0.35 | 0 | 0.01769 | 0.01084 | 0.01853 | 0 | 0.04937 | 0 | 0.01554 | 491 | 12.5
354 | 3.74 | 2.46 | 0.363 | 0 | 0.01979 | 0.01254 | 0.02054 | 0 | 0.04842 | 0 | 0.02157 | 490 | 13.4
355 | 3.74 | 2.51 | 0.369 | 0 | 0.0172 | 0.01171 | 0.02099 | 0 | 0.0505 | 0 | 0.01782 | 510 | 13.6
356 | 3.74 | 2.49 | 0.373 | 0 | 0.01922 | 0.00818 | 0.01603 | 0 | 0.04961 | 0 | 0.01898 | 486 | 14.5
357 | 3.74 | 2.56 | 0.325 | 0 | 0.01905 | 0.00885 | 0.02129 | 0 | 0.04875 | 0 | 0.01622 | 498 | 14.7
358 | 3.74 | 2.56 | 0.325 | 0 | 0.01905 | 0.00885 | 0.02129 | 0 | 0.04875 | 0 | 0.01622 | 498 | 14.7
359 | 3.75 | 2.48 | 0.371 | 0 | 0.01863 | 0.01152 | 0.01945 | 0 | 0.04892 | 0 | 0.0229 | 478 | 12.1
360 | 3.75 | 2.46 | 0.382 | 0 | 0.01951 | 0.01077 | 0.02098 | 0 | 0.0482 | 0 | 0.02216 | 473 | 12.8
361 | 3.75 | 2.45 | 0.357 | 0 | 0.01904 | 0.01117 | 0.01759 | 0 | 0.04929 | 0 | 0.01713 | 474 | 12.9
362 | 3.75 | 2.56 | 0.389 | 0 | 0.01681 | 0.01261 | 0.0152 | 0 | 0.04895 | 0 | 0.01593 | 484 | 13.4
363 | 3.75 | 2.43 | 0.378 | 0 | 0.01933 | 0.01145 | 0.02249 | 0 | 0.0482 | 0 | 0.02125 | 490 | 14.1
364 | 3.75 | 2.5 | 0.318 | 0 | 0.02 | 0.0066 | 0.031 | 0 | 0.049 | 0 | 0.024 | 537 | 14.7
365 | 3.76 | 2.57 | 0.37 | 0 | 0.02041 | 0.01249 | 0.01917 | 0 | 0.04991 | 0 | 0.01801 | 484 | 12.1
366 | 3.76 | 2.45 | 0.385 | 0 | 0.01593 | 0.01251 | 0.0217 | 0 | 0.04822 | 0 | 0.02143 | 505 | 13.9
367 | 3.76 | 2.56 | 0.327 | 0 | 0.01856 | 0.01136 | 0.01797 | 0 | 0.0488 | 0 | 0.01857 | 489 | 14.9
368 | 3.77 | 2.45 | 0.342 | 0 | 0.02201 | 0.00902 | 0.01535 | 0 | 0.05023 | 0 | 0.01517 | 508 | 12.9
369 | 3.77 | 2.42 | 0.378 | 0 | 0.01664 | 0.00814 | 0.01655 | 0 | 0.05023 | 0 | 0.0166 | 509 | 13.6
370 | 3.77 | 2.57 | 0.373 | 0 | 0.02142 | 0.00959 | 0.01629 | 0 | 0.0509 | 0 | 0.01531 | 499 | 13.7
371 | 3.77 | 2.55 | 0.35 | 0 | 0.01605 | 0.00967 | 0.02291 | 0 | 0.0494 | 0 | 0.0209 | 481 | 14.7
372 | 3.78 | 2.51 | 0.358 | 0 | 0.01742 | 0.01037 | 0.02155 | 0 | 0.05076 | 0 | 0.02065 | 502 | 12
373 | 3.78 | 2.47 | 0.337 | 0 | 0.02232 | 0.00956 | 0.01824 | 0 | 0.05073 | 0 | 0.01903 | 479 | 13.8
374 | 3.78 | 2.51 | 0.349 | 0 | 0.01551 | 0.01156 | 0.018 | 0 | 0.05061 | 0 | 0.02279 | 497 | 14.8
375 | 3.72 | 2.54 | 0.381 | 0 | 0.01687 | 0.00894 | 0.01562 | 0 | 0.04977 | 0 | 0.01617 | 475 | 12
376 | 3.72 | 2.58 | 0.352 | 0 | 0.01588 | 0.0103 | 0.01632 | 0 | 0.05059 | 0 | 0.02109 | 487 | 12.2
377 | 3.72 | 2.48 | 0.334 | 0 | 0.01594 | 0.01225 | 0.02159 | 0 | 0.04963 | 0 | 0.01517 | 499 | 12.8
378 | 3.72 | 2.51 | 0.329 | 0 | 0.01711 | 0.00814 | 0.01867 | 0 | 0.04814 | 0 | 0.01997 | 471 | 13.3
379 | 3.72 | 2.57 | 0.369 | 0 | 0.02028 | 0.00909 | 0.01621 | 0 | 0.05055 | 0 | 0.0164 | 477 | 14.1
380 | 3.72 | 2.57 | 0.369 | 0 | 0.02028 | 0.00909 | 0.01621 | 0 | 0.05055 | 0 | 0.0164 | 477 | 14.1
381 | 3.72 | 2.5 | 0.335 | 0 | 0.02182 | 0.01259 | 0.02014 | 0 | 0.05033 | 0 | 0.02256 | 505 | 14.4
382 | 3.73 | 2.54 | 0.38 | 0 | 0.01575 | 0.01106 | 0.02209 | 0 | 0.04877 | 0 | 0.02214 | 477 | 12.5
383 | 3.73 | 2.48 | 0.341 | 0 | 0.02186 | 0.01183 | 0.01858 | 0 | 0.04903 | 0 | 0.01724 | 479 | 14
384 | 3.73 | 2.49 | 0.355 | 0 | 0.02284 | 0.01034 | 0.01738 | 0 | 0.04992 | 0 | 0.02225 | 476 | 14.9
385 | 3.74 | 2.42 | 0.373 | 0 | 0.0183 | 0.01078 | 0.01788 | 0 | 0.0481 | 0 | 0.02192 | 494 | 12.2
386 | 3.74 | 2.44 | 0.327 | 0 | 0.02215 | 0.01197 | 0.02183 | 0 | 0.04922 | 0 | 0.02077 | 491 | 13.1
387 | 3.74 | 2.44 | 0.327 | 0 | 0.02215 | 0.01197 | 0.02183 | 0 | 0.04922 | 0 | 0.02077 | 491 | 13.1
388 | 3.75 | 2.32 | 0.134 | 0.268 | 0.01536 | 0.0071 | 0.016 | 0 | 0.048 | 0.003 | 0.01926 | 516 | 9
389 | 3.75 | 2.58 | 0.386 | 0 | 0.02074 | 0.0083 | 0.01596 | 0 | 0.05065 | 0 | 0.01626 | 504 | 12.3
390 | 3.75 | 2.49 | 0.328 | 0 | 0.01769 | 0.01235 | 0.02189 | 0 | 0.04854 | 0 | 0.01591 | 480 | 12.6
391 | 3.75 | 2.55 | 0.328 | 0 | 0.0201 | 0.00988 | 0.0185 | 0 | 0.05088 | 0 | 0.01536 | 472 | 13.9
392 | 3.75 | 2.45 | 0.362 | 0 | 0.02125 | 0.01127 | 0.02119 | 0 | 0.05085 | 0 | 0.01649 | 493 | 14
393 | 3.75 | 2.57 | 0.342 | 0 | 0.02204 | 0.01024 | 0.01729 | 0 | 0.05036 | 0 | 0.02062 | 484 | 14.5
394 | 3.76 | 2.45 | 0.366 | 0 | 0.01545 | 0.0112 | 0.01884 | 0 | 0.05071 | 0 | 0.02269 | 509 | 12.3
395 | 3.76 | 2.44 | 0.353 | 0 | 0.01906 | 0.0095 | 0.01982 | 0 | 0.0503 | 0 | 0.01903 | 501 | 13.1
396 | 3.76 | 2.56 | 0.336 | 0 | 0.02184 | 0.00987 | 0.01883 | 0 | 0.0496 | 0 | 0.01967 | 483 | 13.1
397 | 3.77 | 2.58 | 0.365 | 0 | 0.01731 | 0.00996 | 0.01872 | 0 | 0.0492 | 0 | 0.02199 | 496 | 12.1
398 | 3.77 | 2.56 | 0.333 | 0 | 0.01987 | 0.01082 | 0.01811 | 0 | 0.04808 | 0 | 0.02183 | 505 | 12.4
399 | 3.77 | 2.48 | 0.32 | 0.22 | 0.031 | 0.012 | 0 |  | 0.051 | 0 | 0 | 487 | 12.7
400 | 3.77 | 2.48 | 0.327 | 0 | 0.01518 | 0.01011 | 0.02195 | 0 | 0.04967 | 0 | 0.02189 | 491 | 12.8
401 | 3.77 | 2.47 | 0.368 | 0 | 0.01662 | 0.00899 | 0.0158 | 0 | 0.04879 | 0 | 0.01745 | 483 | 12.9
402 | 3.77 | 2.51 | 0.375 | 0 | 0.01632 | 0.00853 | 0.01674 | 0 | 0.05004 | 0 | 0.01665 | 509 | 13.8
403 | 3.77 | 2.51 | 0.375 | 0 | 0.01632 | 0.00853 | 0.01674 | 0 | 0.05004 | 0 | 0.01665 | 509 | 13.8
404 | 3.77 | 2.48 | 0.373 | 0 | 0.01689 | 0.01241 | 0.01729 | 0 | 0.04958 | 0 | 0.02003 | 478 | 14.5
405 | 3.78 | 2.55 | 0.374 | 0 | 0.02171 | 0.01148 | 0.02234 | 0 | 0.04806 | 0 | 0.01751 | 493 | 13.1
406 | 3.78 | 2.49 | 0.333 | 0 | 0.0162 | 0.01045 | 0.02259 | 0 | 0.05026 | 0 | 0.02047 | 474 | 13.8
407 | 3.78 | 2.51 | 0.32 | 0.018 | 0.021 | 0.012 | 0 | 0 | 0.052 | 0 | 0 | 494 | 13.9
408 | 3.78 | 2.58 | 0.339 | 0 | 0.02 | 0.01198 | 0.01736 | 0 | 0.04943 | 0 | 0.01925 | 478 | 14.8
409 | 3.72 | 2.55 | 0.385 | 0 | 0.02229 | 0.01278 | 0.02185 | 0 | 0.0504 | 0 | 0.0217 | 479 | 12.2
410 | 3.72 | 2.54 | 0.377 | 0 | 0.01727 | 0.01133 | 0.01903 | 0 | 0.04869 | 0 | 0.02208 | 451 | 12.4
411 | 3.72 | 2.54 | 0.325 | 0 | 0.01777 | 0.00856 | 0.01844 | 0 | 0.05054 | 0 | 0.02173 | 504 | 15
412 | 3.72 | 2.55 | 0.355 | 0 | 0.02268 | 0.01116 | 0.02166 | 0 | 0.0492 | 0 | 0.01825 | 510 | 15
413 | 3.73 | 2.48 | 0.347 | 0 | 0.02197 | 0.0081 | 0.0178 | 0 | 0.04919 | 0 | 0.02287 | 505 | 13.8
414 | 3.73 | 2.54 | 0.345 | 0 | 0.01539 | 0.01006 | 0.0221 | 0 | 0.04876 | 0 | 0.01578 | 502 | 14.4
415 | 3.73 | 2.55 | 0.335 | 0 | 0.01567 | 0.01158 | 0.01713 | 0 | 0.04813 | 0 | 0.01671 | 486 | 14.9
416 | 3.74 | 2.53 | 0.351 | 0 | 0.01744 | 0.01248 | 0.02115 | 0 | 0.04937 | 0 | 0.01695 | 479 | 14.1
417 | 3.75 | 2.58 | 0.346 | 0 | 0.02039 | 0.01054 | 0.01972 | 0 | 0.04966 | 0 | 0.02045 | 493 | 12.5
418 | 3.75 | 2.622 | 0.24 | 0 | 0.018 | 0.01 | 0.038 | 0.006 | 0.055 | 0 | 0 | 510 | 13.5
419 | 3.75 | 2.55 | 0.355 | 0 | 0.02152 | 0.01256 | 0.01757 | 0 | 0.04981 | 0 | 0.01971 | 473 | 13.7
420 | 3.75 | 2.76 | 0.401 | 0.113 | 0.022 | 0.0085 | 0.045 | 0.012 | 0.051 | 0 | 0 | 522 | 14.1
421 | 3.75 | 2.56 | 0.334 | 0 | 0.02232 | 0.0097 | 0.01846 | 0 | 0.0485 | 0 | 0.01697 | 499 | 14.1
422 | 3.75 | 2.45 | 0.385 | 0 | 0.01524 | 0.01107 | 0.02236 | 0 | 0.05069 | 0 | 0.02229 | 495 | 14.1
423 | 3.75 | 2.5 | 0.371 | 0 | 0.0199 | 0.00887 | 0.01753 | 0 | 0.04912 | 0 | 0.0194 | 483 | 14.1
424 | 3.75 | 2.49 | 0.339 | 0 | 0.01985 | 0.01246 | 0.02177 | 0 | 0.04887 | 0 | 0.01871 | 477 | 14.1
425 | 3.75 | 2.43 | 0.336 | 0 | 0.02246 | 0.00857 | 0.01712 | 0 | 0.05078 | 0 | 0.02158 | 480 | 14.2
426 | 3.75 | 2.44 | 0.337 | 0 | 0.01707 | 0.01057 | 0.01842 | 0 | 0.04889 | 0 | 0.02064 | 473 | 14.3
427 | 3.75 | 2.47 | 0.32 |  | 0.022 | 0.115 | 0 | 0.022 | 0.051 | 0 | 0 | 485 | 14.3
428 | 3.75 | 2.48 | 0.335 | 0 | 0.0196 | 0.01111 | 0.01946 | 0 | 0.04841 | 0 | 0.01782 | 510 | 14.4
429 | 3.75 | 2.49 | 0.327 | 0 | 0.02272 | 0.01171 | 0.0179 | 0 | 0.04989 | 0 | 0.02026 | 477 | 14.5
430 | 3.75 | 2.58 | 0.355 | 0 | 0.01584 | 0.0096 | 0.01607 | 0 | 0.04893 | 0 | 0.01924 | 508 | 14.8
431 | 3.75 | 2.49 | 0.339 | 0 | 0.01624 | 0.01076 | 0.01741 | 0 | 0.04907 | 0 | 0.02204 | 510 | 14.8
432 | 3.75 | 2.5 | 0.366 | 0 | 0.02231 | 0.01279 | 0.01616 | 0 | 0.0488 | 0 | 0.01802 | 509 | 15
433 | 3.76 | 2.48 | 0.33 | 0.24 | 0.031 | 0.012 | 0 |  | 0.052 | 0 | 0 | 488 | 12.2
434 | 3.76 | 2.48 | 0.33 | 0.24 | 0.031 | 0.012 | 0 |  | 0.052 | 0 | 0 | 488 | 12.2
435 | 3.76 | 2.55 | 0.374 | 0 | 0.02239 | 0.00944 | 0.01705 | 0 | 0.05062 | 0 | 0.02222 | 494 | 12.6
436 | 3.76 | 2.42 | 0.362 | 0 | 0.0164 | 0.01205 | 0.01693 | 0 | 0.04837 | 0 | 0.01968 | 480 | 13
437 | 3.76 | 2.48 | 0.31 | 0.22 | 0.03 | 0.012 | 0 |  | 0.049 | 0 | 0 | 495 | 14.9
438 | 3.76 | 2.54 | 0.365 | 0 | 0.01766 | 0.01216 | 0.02074 | 0 | 0.04942 | 0 | 0.02109 | 493 | 14.9
439 | 3.77 | 2.46 | 0.337 | 0 | 0.01642 | 0.01117 | 0.01632 | 0 | 0.05043 | 0 | 0.02241 | 504 | 12.5
440 | 3.77 | 2.53 | 0.36 | 0 | 0.02103 | 0.01179 | 0.01814 | 0 | 0.05063 | 0 | 0.01765 | 485 | 13.2
441 | 3.77 | 2.55 | 0.326 | 0 | 0.01545 | 0.01201 | 0.01839 | 0 | 0.04901 | 0 | 0.01784 | 494 | 13.5
442 | 3.78 | 2.55 | 0.329 | 0 | 0.01665 | 0.00986 | 0.01623 | 0 | 0.04935 | 0 | 0.01904 | 487 | 12.4
443 | 3.78 | 2.44 | 0.331 | 0 | 0.01701 | 0.01291 | 0.01942 | 0 | 0.04907 | 0 | 0.02262 | 504 | 12.7
444 | 3.78 | 2.48 | 0.33 | 0 | 0.0179 | 0.01134 | 0.02202 | 0 | 0.0507 | 0 | 0.02037 | 490 | 13
445 | 3.78 | 2.43 | 0.372 | 0 | 0.01616 | 0.00859 | 0.02049 | 0 | 0.05047 | 0 | 0.01885 | 509 | 13.1
446 | 3.78 | 2.48 | 0.346 | 0 | 0.01694 | 0.01117 | 0.01861 | 0 | 0.04993 | 0 | 0.02282 | 506 | 13.2
447 | 3.78 | 2.54 | 0.338 | 0 | 0.0198 | 0.00874 | 0.01837 | 0 | 0.04861 | 0 | 0.01517 | 482 | 14.3
448 | 3.78 | 2.54 | 0.355 | 0 | 0.02011 | 0.00946 | 0.01532 | 0 | 0.05012 | 0 | 0.01827 | 474 | 14.7
449 | 3.78 | 2.53 | 0.373 | 0 | 0.02089 | 0.01227 | 0.01854 | 0 | 0.05055 | 0 | 0.01592 | 505 | 14.7
450 | 3.78 | 2.47 | 0.333 | 0 | 0.02148 | 0.00956 | 0.01906 | 0 | 0.04873 | 0 | 0.01944 | 478 | 14.8
451 | 3.69 | 2.64 | 0.343 | 0 | 0.01669 | 0.00894 | 0.02128 | 0 | 0.04792 | 0 | 0.01754 | 560 | 10.2
452 | 3.69 | 2.62 | 0.38 | 0 | 0.01847 | 0.01211 | 0.02196 | 0 | 0.04727 | 0 | 0.01559 | 551 | 11.1
453 | 3.69 | 2.67 | 0.339 | 0 | 0.02249 | 0.01186 | 0.01932 | 0 | 0.04816 | 0 | 0.01993 | 542 | 11.7
454 | 3.69 | 2.62 | 0.353 | 0 | 0.02057 | 0.01088 | 0.02 | 0 | 0.04486 | 0 | 0.02098 | 568 | 12.1
455 | 3.69 | 2.65 | 0.331 | 0 | 0.02205 | 0.01298 | 0.02176 | 0 | 0.04323 | 0 | 0.02051 | 550 | 12.4
456 | 3.7 | 2.66 | 0.347 | 0 | 0.02238 | 0.00832 | 0.01971 | 0 | 0.04881 | 0 | 0.0156 | 570 | 11.3
457 | 3.7 | 2.66 | 0.375 | 0 | 0.01965 | 0.01095 | 0.02018 | 0 | 0.04422 | 0 | 0.02101 | 577 | 11.5
458 | 3.71 | 2.77 | 0.343 | 0 | 0.02069 | 0.01229 | 0.01743 | 0 | 0.04856 | 0 | 0.02247 | 577 | 11.7
459 | 3.72 | 2.68 | 0.386 | 0 | 0.01572 | 0.00954 | 0.01746 | 0 | 0.04425 | 0 | 0.01767 | 548 | 11.3
460 | 3.72 | 2.72 | 0.358 | 0 | 0.01706 | 0.00917 | 0.01643 | 0 | 0.04714 | 0 | 0.02149 | 596 | 11.3
461 | 3.72 | 2.68 | 0.33 | 0 | 0.02087 | 0.01091 | 0.01515 | 0 | 0.04403 | 0 | 0.01847 | 596 | 11.9
462 | 3.72 | 2.45 | 0.329 | 0 | 0.01692 | 0.01288 | 0.01505 | 0 | 0.05057 | 0 | 0.01995 | 579 | 12.6
463 | 3.72 | 2.55 | 0.369 | 0 | 0.02081 | 0.0115 | 0.02126 | 0 | 0.0509 | 0 | 0.01953 | 525 | 13.2
464 | 3.72 | 2.51 | 0.329 | 0 | 0.0179 | 0.01218 | 0.01561 | 0 | 0.04897 | 0 | 0.01829 | 498 | 13.6
465 | 3.72 | 2.46 | 0.375 | 0 | 0.01665 | 0.01277 | 0.01692 | 0 | 0.04825 | 0 | 0.02136 | 470 | 13.8
466 | 3.72 | 2.47 | 0.383 | 0 | 0.02204 | 0.01147 | 0.02167 | 0 | 0.05071 | 0 | 0.01948 | 506 | 14.9
467 | 3.73 | 2.73 | 0.382 | 0 | 0.01788 | 0.01212 | 0.01586 | 0 | 0.04381 | 0 | 0.01902 | 599 | 11.8
468 | 3.73 | 2.58 | 0.326 | 0 | 0.01923 | 0.00809 | 0.02267 | 0 | 0.04808 | 0 | 0.02297 | 495 | 12.1
469 | 3.73 | 2.42 | 0.334 | 0 | 0.01908 | 0.00883 | 0.01788 | 0 | 0.04923 | 0 | 0.02027 | 488 | 13.1
470 | 3.73 | 2.44 | 0.389 | 0 | 0.01579 | 0.00988 | 0.01924 | 0 | 0.04895 | 0 | 0.01665 | 478 | 13.1
471 | 3.73 | 2.47 | 0.358 | 0 | 0.01556 | 0.01074 | 0.02009 | 0 | 0.05067 | 0 | 0.01676 | 472 | 13.1
472 | 3.73 | 2.56 | 0.38 | 0 | 0.02096 | 0.01067 | 0.02113 | 0 | 0.04907 | 0 | 0.01993 | 510 | 13.3
473 | 3.73 | 2.56 | 0.337 | 0 | 0.01709 | 0.00809 | 0.01682 | 0 | 0.05083 | 0 | 0.02104 | 505 | 13.6
474 | 3.74 | 2.64 | 0.372 | 0 | 0.01703 | 0.0125 | 0.02017 | 0 | 0.04877 | 0 | 0.01584 | 544 | 10.7
475 | 3.74 | 2.75 | 0.326 | 0 | 0.01566 | 0.01015 | 0.02221 | 0 | 0.04512 | 0 | 0.01502 | 572 | 12.3
476 | 3.74 | 2.55 | 0.336 | 0 | 0.01752 | 0.01143 | 0.01844 | 0 | 0.04818 | 0 | 0.01976 | 486 | 13.2
477 | 3.74 | 2.42 | 0.368 | 0 | 0.0192 | 0.0083 | 0.02124 | 0 | 0.04984 | 0 | 0.01588 | 505 | 13.7
478 | 3.74 | 2.45 | 0.377 | 0 | 0.01559 | 0.00873 | 0.01646 | 0 | 0.05018 | 0 | 0.0219 | 479 | 14.1
479 | 3.74 | 2.56 | 0.387 | 0 | 0.0169 | 0.0124 | 0.01583 | 0 | 0.04893 | 0 | 0.01737 | 476 | 15
480 | 3.75 | 2.64 | 0.347 | 0 | 0.02073 | 0.00985 | 0.01842 | 0 | 0.04536 | 0 | 0.02164 | 596 | 10.2
481 | 3.75 | 2.74 | 0.384 | 0 | 0.01511 | 0.01242 | 0.0202 | 0 | 0.04313 | 0 | 0.01501 | 563 | 11.2
482 | 3.75 | 2.53 | 0.337 | 0 | 0.01927 | 0.00863 | 0.02244 | 0 | 0.04842 | 0 | 0.01762 | 503 | 12.3
483 | 3.75 | 2.52 | 0.328 | 0 | 0.01603 | 0.01108 | 0.02081 | 0 | 0.04957 | 0 | 0.01891 | 503 | 13.5
484 | 3.75 | 2.51 | 0.375 | 0 | 0.01905 | 0.01164 | 0.02147 | 0 | 0.05067 | 0 | 0.02195 | 478 | 13.6
485 | 3.75 | 2.51 | 0.377 | 0 | 0.02141 | 0.01148 | 0.01645 | 0 | 0.0508 | 0 | 0.01588 | 509 | 13.7
486 | 3.76 | 2.49 | 0.33 | 0 | 0.01742 | 0.00895 | 0.01983 | 0 | 0.05 | 0 | 0.01605 | 494 | 13.9
487 | 3.76 | 2.45 | 0.341 | 0 | 0.01702 | 0.0112 | 0.02127 | 0 | 0.05027 | 0 | 0.02163 | 499 | 14.2
488 | 3.77 | 2.31 | 0.12 | 0.22 | 0.022 | 0.087 | 0.021 | 0 | 0.051 | 0 | 0 | 551 | 9.1
489 | 3.77 | 2.31 | 0.12 | 0.22 | 0.022 | 0.087 | 0.021 | 0 | 0.051 | 0 | 0 | 551 | 9.1
490 | 3.77 | 2.35 | 0.159 | 0.268 | 0.0216 | 0.01187 | 0.01633 | 0 | 0.05048 | 0 | 0.02177 | 578 | 10.2
491 | 3.77 | 2.35 | 0.159 | 0.268 | 0.0216 | 0.01187 | 0.01633 | 0 | 0.05048 | 0 | 0.02177 | 578 | 10.2
492 | 3.77 | 2.48 | 0.328 | 0 | 0.01619 | 0.00994 | 0.01613 | 0 | 0.05018 | 0 | 0.02168 | 500 | 12
493 | 3.77 | 2.52 | 0.344 | 0 | 0.02154 | 0.009 | 0.01792 | 0 | 0.05097 | 0 | 0.01798 | 479 | 12
494 | 3.77 | 2.45 | 0.339 | 0 | 0.01798 | 0.01248 | 0.01629 | 0 | 0.05025 | 0 | 0.02056 | 542 | 12.7
495 | 3.77 | 2.45 | 0.339 | 0 | 0.01798 | 0.01248 | 0.01629 | 0 | 0.05025 | 0 | 0.02056 | 542 | 12.7
496 | 3.77 | 2.47 | 0.331 | 0 | 0.01709 | 0.01054 | 0.0225 | 0 | 0.05045 | 0 | 0.02138 | 501 | 13
497 | 3.77 | 2.48 | 0.347 | 0 | 0.01981 | 0.01274 | 0.01646 | 0 | 0.05086 | 0 | 0.01604 | 478 | 13
498 | 3.77 | 2.5 | 0.357 | 0 | 0.01575 | 0.01082 | 0.02179 | 0 | 0.04963 | 0 | 0.02265 | 517 | 13.1
499 | 3.77 | 2.47 | 0.38 | 0 | 0.01829 | 0.01271 | 0.01913 | 0 | 0.04857 | 0 | 0.02285 | 498 | 14
500 | 3.77 | 2.46 | 0.332 | 0 | 0.02095 | 0.011 | 0.02263 | 0 | 0.042 | 0 | 0.01941 | 499 | 14.1
501 | 3.77 | 2.53 | 0.33 | 0.016 | 0.021 | 0.013 | 0 | 0 | 0.05 | 0 | 0 | 491 | 15.1
502 | 3.78 | 2.47 | 0.389 | 0 | 0.02113 | 0.01012 | 0.0188 | 0 | 0.04957 | 0 | 0.02178 | 486 | 12.2
503 | 3.78 | 2.47 | 0.363 | 0 | 0.01517 | 0.00974 | 0.01571 | 0 | 0.0482 | 0 | 0.01689 | 492 | 12.6
504 | 3.78 | 2.57 | 0.358 | 0 | 0.01951 | 0.01098 | 0.02249 | 0 | 0.0508 | 0 | 0.01829 | 504 | 12.8
505 | 3.78 | 2.46 | 0.375 | 0 | 0.01975 | 0.01001 | 0.01551 | 0 | 0.0487 | 0 | 0.01909 | 480 | 13.5
506 | 3.78 | 2.49 | 0.356 | 0 | 0.02127 | 0.01223 | 0.01883 | 0 | 0.05024 | 0 | 0.01789 | 479 | 13.6
507 | 3.7 | 2.75 | 0.332 | 0 | 0.02275 | 0.00976 | 0.01749 | 0 | 0.0474 | 0 | 0.01716 | 556 | 10.6
508 | 3.72 | 2.52 | 0.382 | 0 | 0.01978 | 0.01082 | 0.01741 | 0 | 0.05074 | 0 | 0.02007 | 509 | 12.8
509 | 3.72 | 2.34 | 0.174 | 0.287 | 0.01758 | 0.01026 | 0.01979 | 0 | 0.04919 | 0 | 0.02028 | 590 | 12.8
510 | 3.72 | 2.52 | 0.382 | 0 | 0.01885 | 0.01029 | 0.02157 | 0 | 0.04825 | 0 | 0.01917 | 505 | 14
511 | 3.72 | 2.47 | 0.384 | 0 | 0.01649 | 0.00884 | 0.01554 | 0 | 0.04889 | 0 | 0.01641 | 480 | 14.2
512 | 3.72 | 2.53 | 0.38 | 0 | 0.01909 | 0.00899 | 0.02118 | 0 | 0.05006 | 0 | 0.01525 | 463 | 15
513 | 3.73 | 2.49 | 0.349 | 0 | 0.01863 | 0.01138 | 0.01805 | 0 | 0.05059 | 0 | 0.0166 | 478 | 12.2
514 | 3.73 | 2.51 | 0.377 | 0 | 0.01949 | 0.01223 | 0.02298 | 0 | 0.04898 | 0 | 0.0161 | 493 | 12.5
515 | 3.73 | 2.53 | 0.355 | 0 | 0.01617 | 0.0088 | 0.02184 | 0 | 0.05017 | 0 | 0.01808 | 471 | 12.5
516 | 3.73 | 2.51 | 0.377 | 0 | 0.01949 | 0.01223 | 0.02298 | 0 | 0.04898 | 0 | 0.0161 | 493 | 12.5
517 | 3.73 | 2.51 | 0.358 | 0 | 0.01989 | 0.01293 | 0.02027 | 0 | 0.04891 | 0 | 0.0218 | 489 | 12.8
518 | 3.73 | 2.44 | 0.39 | 0 | 0.02123 | 0.012 | 0.0198 | 0 | 0.043 | 0 | 0.02052 | 498 | 13.4
519 | 3.73 | 2.48 | 0.342 | 0 | 0.01506 | 0.00925 | 0.01988 | 0 | 0.05095 | 0 | 0.018 | 487 | 14
520 | 3.73 | 2.57 | 0.346 | 0 | 0.01671 | 0.00871 | 0.01853 | 0 | 0.05039 | 0 | 0.02036 | 493 | 14.3
521 | 3.73 | 2.5 | 0.357 | 0 | 0.01604 | 0.01216 | 0.01832 | 0 | 0.05039 | 0 | 0.0164 | 481 | 14.5
522 | 3.74 | 2.54 | 0.341 | 0 | 0.01869 | 0.01036 | 0.01953 | 0 | 0.04941 | 0 | 0.01778 | 497 | 12
523 | 3.74 | 2.54 | 0.356 | 0 | 0.0159 | 0.01088 | 0.01871 | 0 | 0.05099 | 0 | 0.0168 | 551 | 12.3
524 | 3.74 | 2.5 | 0.351 | 0 | 0.0222 | 0.00828 | 0.02271 | 0 | 0.04863 | 0 | 0.02085 | 493 | 12.6
525 | 3.74 | 2.55 | 0.367 | 0 | 0.01893 | 0.00981 | 0.01957 | 0 | 0.05058 | 0 | 0.01866 | 475 | 12.7
526 | 3.74 | 2.58 | 0.343 | 0 | 0.02241 | 0.01047 | 0.01869 | 0 | 0.04818 | 0 | 0.01702 | 592 | 12.7
527 | 3.74 | 2.52 | 0.385 | 0 | 0.01941 | 0.01201 | 0.01502 | 0 | 0.0498 | 0 | 0.01792 | 480 | 13
528 | 3.74 | 2.75 | 0.403 | 0.102 | 0.022 | 0.0088 | 0.045 | 0.011 | 0.052 | 0 | 0 | 530 | 13.8
529 | 3.74 | 2.44 | 0.354 | 0 | 0.01709 | 0.01284 | 0.01725 | 0 | 0.0493 | 0 | 0.0202 | 520 | 14
530 | 3.74 | 2.42 | 0.366 | 0 | 0.01704 | 0.00942 | 0.02012 | 0 | 0.04812 | 0 | 0.01878 | 510 | 14.2
531 | 3.76 | 2.46 | 0.39 | 0 | 0.01704 | 0.00806 | 0.02285 | 0 | 0.04889 | 0 | 0.01752 | 572 | 10.6
532 | 3.76 | 2.54 | 0.382 | 0 | 0.02244 | 0.00818 | 0.01603 | 0 | 0.04849 | 0 | 0.02273 | 486 | 12.8
533 | 3.76 | 2.53 | 0.358 | 0 | 0.01553 | 0.00843 | 0.02183 | 0 | 0.0488 | 0 | 0.0221 | 477 | 13.2
534 | 3.76 | 2.51 | 0.334 | 0 | 0.0227 | 0.0129 | 0.02035 | 0 | 0.04929 | 0 | 0.01613 | 498 | 14
535 | 3.76 | 2.56 | 0.354 | 0 | 0.01991 | 0.00904 | 0.02136 | 0 | 0.04906 | 0 | 0.02117 | 474 | 14.1
536 | 3.76 | 2.46 | 0.364 | 0 | 0.0208 | 0.01291 | 0.02145 | 0 | 0.04949 | 0 | 0.01993 | 481 | 14.5
537 | 3.76 | 2.45 | 0.364 | 0 | 0.0208 | 0.01291 | 0.02145 | 0 | 0.04949 | 0 | 0.01993 | 481 | 14.5
538 | 3.77 | 2.33 | 0.14 | 0.23 | 0.021 | 0.081 | 0.022 | 0 | 0.051 | 0 | 0 | 532 | 8.7
539 | 3.77 | 2.4 | 0.14 | 0.22 | 0.022 | 0.114 | 0.033 | 0 | 0.05 | 0 | 0 | 589 | 10.9
540 | 3.77 | 2.4 | 0.14 | 0.22 | 0.022 | 0.114 | 0.033 | 0 | 0.05 | 0 | 0 | 589 | 10.9
541 | 3.77 | 2.46 | 0.344 | 0 | 0.01801 | 0.01286 | 0.01758 | 0 | 0.04968 | 0 | 0.02161 | 480 | 12.4
542 | 3.77 | 2.58 | 0.378 | 0 | 0.02253 | 0.01105 | 0.02007 | 0 | 0.05046 | 0 | 0.01534 | 500 | 12.9
543 | 3.77 | 2.49 | 0.386 | 0 | 0.01671 | 0.01061 | 0.01615 | 0 | 0.04911 | 0 | 0.01612 | 479 | 13.2
544 | 3.77 | 2.44 | 0.33 | 0 | 0.02138 | 0.01004 | 0.02258 | 0 | 0.05094 | 0 | 0.01504 | 508 | 13.6
545 | 3.77 | 2.42 | 0.384 | 0 | 0.01997 | 0.01163 | 0.02283 | 0 | 0.04965 | 0 | 0.01674 | 484 | 13.7
546 | 3.77 | 2.44 | 0.34 | 0 | 0.01566 | 0.01067 | 0.02068 | 0 | 0.04891 | 0 | 0.01656 | 505 | 13.9
547 | 3.77 | 2.5 | 0.327 | 0 | 0.01718 | 0.01298 | 0.01509 | 0 | 0.05 | 0 | 0.01536 | 473 | 14.9
548 | 3.78 | 2.55 | 0.362 | 0 | 0.02044 | 0.01235 | 0.02102 | 0 | 0.04838 | 0 | 0.01679 | 475 | 12.4
549 | 3.78 | 2.51 | 0.31 | 0.24 | 0.022 | 0.011 | 0 |  | 0.049 | 0 | 0 | 510 | 12.6
550 | 3.78 | 2.53 | 0.36 | 0 | 0.02032 | 0.01165 | 0.02257 | 0 | 0.05073 | 0 | 0.0204 | 500 | 13.5
551 | 3.78 | 2.46 | 0.365 | 0 | 0.02279 | 0.01094 | 0.01844 | 0 | 0.04819 | 0 | 0.02129 | 508 | 13.5
552 | 3.78 | 2.53 | 0.366 | 0 | 0.0181 | 0.00917 | 0.01501 | 0 | 0.04815 | 0 | 0.02036 | 511 | 13.8
553 | 3.69 | 2.62 | 0.362 | 0 | 0.01622 | 0.00962 | 0.02222 | 0 | 0.04415 | 0 | 0.02196 | 549 | 10.4
554 | 3.7 | 2.47 | 0.347 | 0.2438 | 0.02097 | 0.01055 | 0.01754 | 0 | 0.05278 | 0 | 0 | 577 | 12
555 | 3.71 | 2.65 | 0.34 | 0 | 0.02248 | 0.01116 | 0.02225 | 0 | 0.04331 | 0 | 0.01841 | 558 | 10.1
556 | 3.72 | 2.5 | 0.33 | 0 | 0.02085 | 0.01299 | 0.02297 | 0 | 0.04967 | 0 | 0.01802 | 508 | 12.8
557 | 3.72 | 2.5 | 0.354 | 0 | 0.01509 | 0.01142 | 0.01627 | 0 | 0.04862 | 0 | 0.02187 | 451 | 13.1
558 | 3.73 | 2.5 | 0.386 | 0 | 0.01779 | 0.00969 | 0.01838 | 0 | 0.05001 | 0 | 0.02014 | 482 | 13.5
559 | 3.73 | 2.46 | 0.389 | 0 | 0.01933 | 0.01077 | 0.01616 | 0 | 0.04886 | 0 | 0.01875 | 501 | 13.5
560 | 3.73 | 2.47 | 0.349 | 0 | 0.02219 | 0.01208 | 0.0153 | 0 | 0.04919 | 0 | 0.01539 | 492 | 13.7
561 | 3.73 | 2.57 | 0.369 | 0 | 0.02283 | 0.01268 | 0.01886 | 0 | 0.04951 | 0 | 0.017 | 509 | 14.2
562 | 3.73 | 2.54 | 0.346 | 0 | 0.02246 | 0.01291 | 0.02218 | 0 | 0.0498 | 0 | 0.01979 | 505 | 15
563 | 3.74 | 2.37 | 0.129 | 0.284 | 0.01993 | 0.0127 | 0.02025 | 0 | 0.04843 | 0 | 0.02026 | 598 | 10.1
564 | 3.74 | 2.37 | 0.129 | 0.284 | 0.01993 | 0.0127 | 0.02025 | 0 | 0.04843 | 0 | 0.02026 | 598 | 10.1
565 | 3.74 | 2.32 | 0.179 | 0.271 | 0.01649 | 0.01151 | 0.01891 | 0 | 0.04848 | 0 | 0.0215 | 563 | 10.2
566 | 3.74 | 2.55 | 0.367 | 0 | 0.01774 | 0.00813 | 0.0209 | 0 | 0.04839 | 0 | 0.01598 | 490 | 12.1
567 | 3.74 | 2.44 | 0.385 | 0 | 0.022 | 0.01189 | 0.0195 | 0 | 0.04914 | 0 | 0.01718 | 509 | 12.4
568 | 3.74 | 2.44 | 0.385 | 0 | 0.022 | 0.01189 | 0.0195 | 0 | 0.04914 | 0 | 0.01718 | 509 | 12.4
569 | 3.74 | 2.44 | 0.385 | 0 | 0.022 | 0.01189 | 0.0195 | 0 | 0.04914 | 0 | 0.01718 | 509 | 12.4
570 | 3.74 | 2.46 | 0.364 | 0 | 0.01899 | 0.01175 | 0.02107 | 0 | 0.05096 | 0 | 0.01556 | 491 | 12.5
571 | 3.74 | 2.34 | 0.121 | 0.285 | 0.02067 | 0.01067 | 0.02038 | 0 | 0.05092 | 0 | 0.01565 | 564 | 12.9
572 | 3.74 | 2.44 | 0.36 | 0 | 0.0219 | 0.01153 | 0.02183 | 0 | 0.0484 | 0 | 0.01535 | 495 | 13.7
573 | 3.74 | 2.56 | 0.332 | 0 | 0.019 | 0.00829 | 0.01813 | 0 | 0.04982 | 0 | 0.01765 | 490 | 14.4
574 | 3.75 | 2.31 | 0.13 | 0.22 | 0.021 | 0.091 | 0.021 | 0 | 0.051 | 0 | 0 | 561 | 10.1
575 | 3.75 | 2.73 | 0.33 | 0 | 0.01723 | 0.00983 | 0.02124 | 0 | 0.04745 | 0 | 0.0161 | 554 | 10.3
576 | 3.75 | 2.51 | 0.352 | 0 | 0.017 | 0.0072 | 0.031 | 0.021 | 0.044 | 0 | 0 | 569 | 10.7
577 | 3.75 | 2.47 | 0.379 | 0 | 0.02008 | 0.01049 | 0.0201 | 0 | 0.04938 | 0 | 0.01994 | 499 | 12.4
578 | 3.75 | 2.65 | 0.233 | 0 | 0.013 | 0.01 | 0.031 | 0.006 | 0.053 | 0 | 0 | 505 | 13.2
579 | 3.75 | 2.5 | 0.331 | 0 | 0.01969 | 0.0116 | 0.01506 | 0 | 0.04954 | 0 | 0.01988 | 500 | 13.5
580 | 3.75 | 2.55 | 0.356 | 0 | 0.0216 | 0.01217 | 0.02153 | 0 | 0.04817 | 0 | 0.01722 | 514 | 13.7
581 | 3.75 | 2.49 | 0.365 | 0 | 0.01615 | 0.01084 | 0.01834 | 0 | 0.04921 | 0 | 0.01636 | 482 | 13.8
582 | 3.75 | 2.49 | 0.365 | 0 | 0.01615 | 0.01084 | 0.01834 | 0 | 0.04921 | 0 | 0.01636 | 482 | 13.8
583 | 3.75 | 2.49 | 0.328 | 0 | 0.01782 | 0.0106 | 0.02263 | 0 | 0.04953 | 0 | 0.02271 | 485 | 13.9
584 | 3.75 | 2.57 | 0.343 | 0 | 0.01734 | 0.0082 | 0.02007 | 0 | 0.04905 | 0 | 0.02243 | 505 | 14
585 | 3.75 | 2.52 | 0.328 | 0 | 0.02259 | 0.00996 | 0.01847 | 0 | 0.04982 | 0 | 0.022 | 505 | 14.1
586 | 3.75 | 2.48 | 0.341 | 0 | 0.01705 | 0.01215 | 0.01963 | 0 | 0.04892 | 0 | 0.0224 | 471 | 14.1
587 | 3.75 | 2.47 | 0.366 | 0 | 0.01965 | 0.01125 | 0.01781 | 0 | 0.04941 | 0 | 0.02204 | 499 | 14.9
588 | 3.76 | 2.49 | 0.328 | 0 | 0.025 | 0.0109 | 0.028 | 0 | 0.049 | 0 | 0.022 | 555 | 11.3
589 | 3.76 | 2.55 | 0.382 | 0 | 0.0206 | 0.00921 | 0.01659 | 0 | 0.0496 | 0 | 0.0178 | 497 | 12
590 | 3.76 | 2.36 | 0.12 | 0.289 | 0.02104 | 0.01284 | 0.01528 | 0 | 0.04875 | 0 | 0.01931 | 588 | 12.8
591 | 3.76 | 2.55 | 0.338 | 0 | 0.01991 | 0.00847 | 0.01528 | 0 | 0.05049 | 0 | 0.02103 | 498 | 13.5
592 | 3.76 | 2.5 | 0.331 | 0 | 0.0224 | 0.01073 | 0.01999 | 0 | 0.05093 | 0 | 0.01895 | 488 | 14.7
593 | 3.76 | 2.43 | 0.354 | 0 | 0.01983 | 0.00983 | 0.02048 | 0 | 0.0495 | 0 | 0.01693 | 483 | 15
594 | 3.76 | 2.46 | 0.343 | 0 | 0.01866 | 0.00986 | 0.01955 | 0 | 0.04966 | 0 | 0.01587 | 477 | 15
595 | 3.77 | 2.34 | 0.12 | 0.23 | 0.021 | 0.0085 | 0.022 | 0 | 0.051 | 0 | 0 | 559 | 8.9
596 | 3.77 | 2.34 | 0.12 | 0.23 | 0.021 | 0.0085 | 0.022 | 0 | 0.051 | 0 | 0 | 559 | 8.9
597 | 3.77 | 2.49 | 0.344 | 0 | 0.01955 | 0.00858 | 0.019 | 0 | 0.04959 | 0 | 0.01554 | 582 | 10.7
598 | 3.77 | 2.42 | 0.334 | 0 | 0.01557 | 0.00863 | 0.02159 | 0 | 0.05074 | 0 | 0.02249 | 556 | 11.6
599 | 3.77 | 2.5 | 0.387 | 0 | 0.02022 | 0.01155 | 0.02289 | 0 | 0.04969 | 0 | 0.01574 | 487 | 12.3
600 | 3.77 | 2.58 | 0.325 | 0 | 0.02147 | 0.00807 | 0.01789 | 0 | 0.05032 | 0 | 0.0185 | 474 | 13.1
601 | 3.78 | 2.5 | 0.338 | 0 | 0.0172 | 0.01212 | 0.01523 | 0 | 0.05008 | 0 | 0.01518 | 566 | 10
602 | 3.78 | 2.5 | 0.338 | 0 | 0.0172 | 0.01212 | 0.01523 | 0 | 0.05008 | 0 | 0.01518 | 566 | 10
603 | 3.78 | 2.5 | 0.338 | 0 | 0.0172 | 0.01212 | 0.01523 | 0 | 0.05008 | 0 | 0.01518 | 566 | 10
604 | 3.78 | 2.54 | 0.36 | 0 | 0.01904 | 0.01203 | 0.01857 | 0 | 0.04827 | 0 | 0.0185 | 480 | 13.7
605 | 3.78 | 2.53 | 0.385 | 0 | 0.02252 | 0.01103 | 0.01826 | 0 | 0.05069 | 0 | 0.01569 | 507 | 14.3
606 | 3.78 | 2.46 | 0.333 | 0 | 0.01881 | 0.00867 | 0.01524 | 0 | 0.04951 | 0 | 0.02127 | 476 | 14.3
607 | 3.78 | 2.56 | 0.337 | 0 | 0.02082 | 0.00999 | 0.01529 | 0 | 0.04931 | 0 | 0.01995 | 492 | 14.4
608 | 3.69 | 2.66 | 0.372 | 0 | 0.02173 | 0.00903 | 0.01758 | 0 | 0.04315 | 0 | 0.0197 | 595 | 10.2
609 | 3.69 | 2.77 | 0.337 | 0 | 0.01739 | 0.01215 | 0.01741 | 0 | 0.04511 | 0 | 0.02137 | 542 | 12.1
610 | 3.7 | 2.65 | 0.326 | 0 | 0.01891 | 0.0097 | 0.02254 | 0 | 0.04761 | 0 | 0.01807 | 555 | 10.1
611 | 3.7 | 2.46 | 0.368 | 0.2444 | 0.01724 | 0.00818 | 0.02229 | 0 | 0.05064 | 0 | 0 | 583 | 12.4
612 | 3.71 | 2.66 | 0.325 | 0 | 0.01931 | 0.00835 | 0.0184 | 0 | 0.04494 | 0 | 0.01621 | 561 | 10.1
613 | 3.71 | 2.69 | 0.373 | 0 | 0.01604 | 0.00849 | 0.02164 | 0 | 0.04304 | 0 | 0.01694 | 558 | 11.8
614 | 3.71 | 2.41 | 0.344 | 0.292 | 0.01983 | 0.01045 | 0.01564 | 0 | 0.0514 | 0 | 0 | 566 | 12.5
615 | 3.72 | 2.78 | 0.415 | 0.048 | 0.0174 | 0.0061 | 0.044 | 0.028 | 0.056 | 0 | 0.018 | 541 | 10.8
616 | 3.72 | 2.56 | 0.369 | 0 | 0.01796 | 0.00971 | 0.01819 | 0 | 0.05067 | 0 | 0.02114 | 474 | 12.2
617 | 3.72 | 2.46 | 0.343 | 0 | 0.01968 | 0.01217 | 0.0223 | 0 | 0.04973 | 0 | 0.02256 | 482 | 12.6
618 | 3.72 | 2.5 | 0.347 | 0 | 0.01972 | 0.01146 | 0.0169 | 0 | 0.051 | 0 | 0.01896 | 471 | 13.1
619 | 3.72 | 2.48 | 0.375 | 0 | 0.02287 | 0.01106 | 0.02131 | 0 | 0.04844 | 0 | 0.01827 | 503 | 13.4
620 | 3.72 | 2.48 | 0.363 | 0 | 0.01637 | 0.01256 | 0.01808 | 0 | 0.04903 | 0 | 0.01601 | 477 | 13.6
621 | 3.72 | 2.42 | 0.366 | 0 | 0.01573 | 0.01241 | 0.02252 | 0 | 0.04895 | 0 | 0.01773 | 483 | 14.1
622 | 3.72 | 2.45 | 0.34 | 0 | 0.01651 | 0.01169 | 0.01556 | 0 | 0.05019 | 0 | 0.01886 | 496 | 14.1
623 | 3.72 | 2.55 | 0.341 | 0 | 0.01633 | 0.00931 | 0.02115 | 0 | 0.04946 | 0 | 0.01525 | 498 | 14.8
624 | 3.72 | 2.46 | 0.368 | 0 | 0.02233 | 0.0108 | 0.01733 | 0 | 0.0496 | 0 | 0.01521 | 482 | 14.8
625 | 3.73 | 2.76 | 0.358 | 0 | 0.0174 | 0.00852 | 0.0208 | 0 | 0.04572 | 0 | 0.01605 | 597 | 10.2
626 | 3.73 | 2.47 | 0.364 | 0 | 0.02226 | 0.00945 | 0.02009 | 0 | 0.04839 | 0 | 0.01661 | 549 | 12.3
627 | 3.73 | 2.48 | 0.332 | 0 | 0.01592 | 0.01295 | 0.02143 | 0 | 0.04922 | 0 | 0.01927 | 480 | 13
628 | 3.73 | 2.43 | 0.374 | 0 | 0.01597 | 0.01172 | 0.01896 | 0 | 0.05035 | 0 | 0.01988 | 479 | 14.4
629 | 3.73 | 2.48 | 0.34 | 0 | 0.01982 | 0.00966 | 0.02201 | 0 | 0.04808 | 0 | 0.01825 | 491 | 14.5
630 | 3.73 | 2.47 | 0.346 | 0 | 0.01667 | 0.01299 | 0.01788 | 0 | 0.04824 | 0 | 0.02055 | 470 | 14.9
631 | 3.73 | 2.47 | 0.346 | 0 | 0.01667 | 0.01299 | 0.01788 | 0 | 0.04824 | 0 | 0.02055 | 470 | 14.9
632 | 3.74 | 2.37 | 0.187 | 0.278 | 0.02035 | 0.01284 | 0.02276 | 0 | 0.04998 | 0 | 0.02044 | 591 | 10.7
633 | 3.74 | 2.42 | 0.353 | 0 | 0.01516 | 0.01108 | 0.01747 | 0 | 0.04876 | 0 | 0.02167 | 481 | 12.9
634 | 3.74 | 2.68 | 0.368 | 0 | 0.01895 | 0.01282 | 0.01846 | 0 | 0.04343 | 0 | 0.01924 | 550 | 12.9
635 | 3.74 | 2.47 | 0.381 | 0 | 0.01712 | 0.0117 | 0.01978 | 0 | 0.0495 | 0 | 0.02025 | 481 | 13.3
636 | 3.74 | 2.45 | 0.385 | 0 | 0.02029 | 0.01045 | 0.02142 | 0 | 0.04994 | 0 | 0.01939 | 503 | 13.6
637 | 3.74 | 2.45 | 0.374 | 0 | 0.01659 | 0.00961 | 0.02024 | 0 | 0.05049 | 0 | 0.01895 | 501 | 13.6
638 | 3.75 | 2.76 | 0.39 | 0 | 0.018 | 0.00968 | 0.01865 | 0 | 0.04722 | 0 | 0.01742 | 566 | 11.3
639 | 3.75 | 2.74 | 0.341 | 0 | 0.02186 | 0.01062 | 0.01538 | 0 | 0.04707 | 0 | 0.01981 | 548 | 12.4
640 | 3.75 | 2.53 | 0.386 | 0 | 0.0193 | 0.0122 | 0.01877 | 0 | 0.04867 | 0 | 0.01639 | 493 | 12.6
641 | 3.75 | 2.48 | 0.365 | 0 | 0.01968 | 0.0126 | 0.02296 | 0 | 0.04906 | 0 | 0.01768 | 475 | 13.1
642 | 3.75 | 2.58 | 0.367 | 0 | 0.01553 | 0.00969 | 0.01609 | 0 | 0.04895 | 0 | 0.01715 | 516 | 13.2
643 | 3.75 | 2.54 | 0.354 | 0 | 0.01584 | 0.0124 | 0.02036 | 0 | 0.04891 | 0 | 0.01881 | 510 | 13.6
644 | 3.75 | 2.43 | 0.327 | 0 | 0.02143 | 0.01293 | 0.01924 | 0 | 0.05078 | 0 | 0.01663 | 508 | 13.8
645 | 3.75 | 2.49 | 0.327 | 0 | 0.02234 | 0.01097 | 0.01988 | 0 | 0.0492 | 0 | 0.0192 | 492 | 14.2
646 | 3.75 | 2.45 | 0.33 | 0 | 0.01822 | 0.00811 | 0.01985 | 0 | 0.04982 | 0 | 0.01822 | 473 | 14.5
647 | 3.76 | 2.42 | 0.351 | 0 | 0.02133 | 0.01241 | 0.02121 | 0 | 0.04915 | 0 | 0.01578 | 598 | 10.4
648 | 3.76 | 2.54 | 0.359 | 0 | 0.02136 | 0.01099 | 0.01548 | 0 | 0.05047 | 0 | 0.02217 | 484 | 13.8
649 | 3.77 | 2.55 | 0.385 | 0 | 0.0185 | 0.00869 | 0.01951 | 0 | 0.05015 | 0 | 0.01964 | 595 | 12.5
650 | 3.77 | 2.58 | 0.34 | 0 | 0.02015 | 0.00872 | 0.01884 | 0 | 0.05001 | 0 | 0.02037 | 484 | 12.7
651 | 3.77 | 2.34 | 0.112 | 0.285 | 0.02126 | 0.00917 | 0.01837 | 0 | 0.04987 | 0 | 0.02124 | 576 | 13
652 | 3.77 | 2.42 | 0.382 | 0 | 0.02218 | 0.0109 | 0.02208 | 0 | 0.04971 | 0 | 0.02051 | 492 | 13.8
653 | 3.77 | 2.58 | 0.358 | 0 | 0.02186 | 0.01064 | 0.01556 | 0 | 0.05092 | 0 | 0.02214 | 527 | 13.8
654 | 3.77 | 2.57 | 0.335 | 0 | 0.01851 | 0.00881 | 0.01973 | 0 | 0.04801 | 0 | 0.02055 | 499 | 14.4
655 | 3.77 | 2.55 | 0.335 | 0 | 0.01942 | 0.00855 | 0.01947 | 0 | 0.05025 | 0 | 0.02142 | 486 | 14.6
656 | 3.78 | 2.51 | 0.348 | 0 | 0.01758 | 0.01192 | 0.02261 | 0 | 0.04951 | 0 | 0.02175 | 504 | 12.1
657 | 3.78 | 2.48 | 0.374 | 0 | 0.01735 | 0.00933 | 0.01677 | 0 | 0.04883 | 0 | 0.02278 | 473 | 12.8
658 | 3.78 | 2.55 | 0.325 | 0 | 0.015 | 0.012 | 0.02111 | 0 | 0.05071 | 0 | 0.02018 | 503 | 13.1
659 | 3.78 | 2.45 | 0.384 | 0 | 0.01966 | 0.01046 | 0.02016 | 0 | 0.0504 | 0 | 0.01815 | 475 | 14
660 | 3.69 | 2.69 | 0.347 | 0 | 0.02267 | 0.01259 | 0.01586 | 0 | 0.04701 | 0 | 0.01706 | 584 | 11
661 | 3.69 | 2.64 | 0.365 | 0 | 0.01584 | 0.00909 | 0.0225 | 0 | 0.04866 | 0 | 0.02128 | 591 | 11.8
662 | 3.72 | 2.74 | 0.347 | 0 | 0.01539 | 0.00972 | 0.01717 | 0 | 0.04899 | 0 | 0.01643 | 574 | 12.1
663 | 3.72 | 2.52 | 0.349 | 0 | 0.01772 | 0.01183 | 0.0162 | 0 | 0.0504 | 0 | 0.01995 | 493 | 12.1
664 | 3.72 | 2.56 | 0.346 | 0 | 0.01514 | 0.00918 | 0.023 | 0 | 0.05054 | 0 | 0.01619 | 486 | 13.3
665 | 3.72 | 2.52 | 0.386 | 0 | 0.01859 | 0.01188 | 0.0208 | 0 | 0.04803 | 0 | 0.02127 | 476 | 13.9
666 | 3.72 | 2.5 | 0.352 | 0 | 0.01636 | 0.00837 | 0.02051 | 0 | 0.04892 | 0 | 0.01967 | 504 | 14.1
667 | 3.72 | 2.44 | 0.366 | 0 | 0.01831 | 0.01108 | 0.02082 | 0 | 0.04852 | 0 | 0.01778 | 510 | 14.4
668 | 3.72 | 2.58 | 0.387 | 0 | 0.01839 | 0.01098 | 0.01829 | 0 | 0.04853 | 0 | 0.01706 | 481 | 14.9
669 | 3.73 | 2.44 | 0.335 | 0 | 0.0183 | 0.01068 | 0.01669 | 0 | 0.04861 | 0 | 0.01644 | 470 | 13.5
670 | 3.73 | 2.42 | 0.378 | 0 | 0.01879 | 0.00833 | 0.01602 | 0 | 0.04901 | 0 | 0.01735 | 492 | 13.8
671 | 3.73 | 2.55 | 0.372 | 0 | 0.01995 | 0.00935 | 0.02157 | 0 | 0.04886 | 0 | 0.01602 | 493 | 13.8
672 | 3.74 | 2.71 | 0.339 | 0 | 0.01699 | 0.01018 | 0.02205 | 0 | 0.0453 | 0 | 0.02235 | 554 | 10.3
673 | 3.74 | 2.55 | 0.356 | 0 | 0.02282 | 0.0107 | 0.01878 | 0 | 0.05072 | 0 | 0.01715 | 502 | 12
674 | 3.74 | 2.53 | 0.362 | 0 | 0.02242 | 0.01103 | 0.01934 | 0 | 0.0501 | 0 | 0.01826 | 502 | 12.1
675 | 3.74 | 2.46 | 0.353 | 0 | 0.01643 | 0.00807 | 0.01835 | 0 | 0.04841 | 0 | 0.0154 | 507 | 12.2
676 | 3.74 | 2.44 | 0.359 | 0 | 0.02162 | 0.00805 | 0.01772 | 0 | 0.05001 | 0 | 0.02169 | 494 | 12.3
677 | 3.74 | 2.58 | 0.388 | 0 | 0.02114 | 0.01153 | 0.01621 | 0 | 0.04828 | 0 | 0.02074 | 501 | 12.9
678 | 3.74 | 2.51 | 0.334 | 0 | 0.01582 | 0.01116 | 0.01966 | 0 | 0.04826 | 0 | 0.01738 | 498 | 14.6
679 | 3.75 | 2.71 | 0.38 | 0 | 0.01533 | 0.01056 | 0.01987 | 0 | 0.04612 | 0 | 0.01925 | 550 | 10.3
680 | 3.75 | 2.49 | 0.339 | 0 | 0.02237 | 0.00804 | 0.0182 | 0 | 0.0485 | 0 | 0.01893 | 479 | 12.4
681 | 3.75 | 2.49 | 0.357 | 0 | 0.02178 | 0.0095 | 0.01692 | 0 | 0.04871 | 0 | 0.02195 | 484 | 13.4
682 | 3.75 | 2.58 | 0.357 | 0 | 0.01789 | 0.01072 | 0.01935 | 0 | 0.04821 | 0 | 0.01664 | 499 | 13.9
683 | 3.76 | 2.58 | 0.363 | 0 | 0.02135 | 0.011 | 0.0192 | 0 | 0.05036 | 0 | 0.01644 | 496 | 13.7
684 | 3.76 | 2.43 | 0.346 | 0 | 0.01845 | 0.01268 | 0.01964 | 0 | 0.04809 | 0 | 0.01502 | 491 | 15
685 | 3.77 | 2.54 | 0.378 | 0 | 0.02226 | 0.01286 | 0.02232 | 0 | 0.04986 | 0 | 0.01869 | 591 | 11
686 | 3.77 | 2.5 | 0.369 | 0 | 0.02121 | 0.00899 | 0.02014 | 0 | 0.04989 | 0 | 0.02259 | 495 | 12.4
687 | 3.77 | 2.5 | 0.343 | 0 | 0.01679 | 0.00893 | 0.01831 | 0 | 0.0488 | 0 | 0.01664 | 490 | 13.1
688 | 3.77 | 2.5 | 0.343 | 0 | 0.01679 | 0.00893 | 0.01831 | 0 | 0.0488 | 0 | 0.01664 | 490 | 13.1
689 | 3.77 | 2.56 | 0.36 | 0 | 0.02071 | 0.00849 | 0.0178 | 0 | 0.04926 | 0 | 0.01673 | 500 | 13.3
690 | 3.77 | 2.49 | 0.361 | 0 | 0.01823 | 0.0127 | 0.01782 | 0 | 0.051 | 0 | 0.02164 | 489 | 14
691 | 3.77 | 2.48 | 0.368 | 0 | 0.02127 | 0.01049 | 0.01915 | 0 | 0.05092 | 0 | 0.02191 | 488 | 14
692 | 3.77 | 2.47 | 0.343 | 0 | 0.02254 | 0.01054 | 0.02228 | 0 | 0.04897 | 0 | 0.019 | 492 | 15
693 | 3.78 | 2.46 | 0.389 | 0 | 0.01899 | 0.0118 | 0.02013 | 0 | 0.04929 | 0 | 0.01989 | 496 | 12.9
694 | 3.78 | 2.49 | 0.369 | 0 | 0.01548 | 0.0106 | 0.02254 | 0 | 0.04837 | 0 | 0.02208 | 503 | 13
695 | 3.78 | 2.48 | 0.379 | 0 | 0.0155 | 0.0118 | 0.01923 | 0 | 0.04964 | 0 | 0.02228 | 477 | 13
696 | 3.78 | 2.51 | 0.368 | 0 | 0.01696 | 0.01117 | 0.01519 | 0 | 0.05067 | 0 | 0.02049 | 462 | 13.8
697 | 3.69 | 2.66 | 0.386 | 0 | 0.01808 | 0.00836 | 0.02153 | 0 | 0.04513 | 0 | 0.01703 | 567 | 11.9
698 | 3.7 | 2.72 | 0.336 | 0 | 0.017 | 0.00919 | 0.02019 | 0 | 0.04727 | 0 | 0.01836 | 546 | 10.8
699 | 3.7 | 2.65 | 0.328 | 0 | 0.01583 | 0.00929 | 0.02273 | 0 | 0.04661 | 0 | 0.01798 | 547 | 11
700 | 3.7 | 2.73 | 0.359 | 0 | 0.01763 | 0.01299 | 0.01633 | 0 | 0.0464 | 0 | 0.01641 | 590 | 12
701 | 3.71 | 2.62 | 0.368 | 0 | 0.01796 | 0.00903 | 0.01513 | 0 | 0.04796 | 0 | 0.02067 | 556 | 10.7
702 | 3.71 | 2.74 | 0.346 | 0 | 0.02048 | 0.01034 | 0.02101 | 0 | 0.04423 | 0 | 0.01517 | 571 | 10.9
703 | 3.72 | 2.74 | 0.377 | 0 | 0.01784 | 0.01292 | 0.01931 | 0 | 0.0482 | 0 | 0.01946 | 549 | 11.2
704 | 3.72 | 2.69 | 0.358 | 0 | 0.02118 | 0.01212 | 0.01991 | 0 | 0.04421 | 0 | 0.01901 | 562 | 12.1
705 | 3.72 | 2.42 | 0.382 | 0 | 0.02016 | 0.01022 | 0.02214 | 0 | 0.04869 | 0 | 0.01947 | 598 | 12.7
706 | 3.72 | 2.46 | 0.355 | 0 | 0.01562 | 0.01103 | 0.02201 | 0 | 0.04849 | 0 | 0.0178 | 489 | 13.5
707 | 3.72 | 2.45 | 0.34 | 0 | 0.01605 | 0.00805 | 0.02007 | 0 | 0.04949 | 0 | 0.01836 | 505 | 13.5
708 | 3.72 | 2.49 | 0.363 | 0 | 0.02177 | 0.00928 | 0.01925 | 0 | 0.04986 | 0 | 0.01791 | 488 | 13.9
709 | 3.72 | 2.52 | 0.362 | 0 | 0.01565 | 0.01204 | 0.01692 | 0 | 0.05057 | 0 | 0.01931 | 487 | 14.2
710 | 3.72 | 2.49 | 0.363 | 0 | 0.02177 | 0.00928 | 0.01925 | 0 | 0.04986 | 0 | 0.01791 | 477 | 14.2
711 | 3.72 | 2.45 | 0.343 | 0 | 0.01804 | 0.01218 | 0.02139 | 0 | 0.04932 | 0 | 0.01992 | 488 | 14.8
712 | 3.72 | 2.44 | 0.34 | 0 | 0.01628 | 0.00957 | 0.01911 | 0 | 0.04821 | 0 | 0.0182 | 489 | 14.9
713 | 3.73 | 2.7 | 0.359 | 0 | 0.01598 | 0.01275 | 0.01546 | 0 | 0.04626 | 0 | 0.0221 | 571 | 10.5
714 | 3.73 | 2.38 | 0.178 | 0.275 | 0.02207 | 0.01128 | 0.01573 | 0 | 0.04863 | 0 | 0.02086 | 553 | 12
715 | 3.73 | 2.5 | 0.383 | 0 | 0.02256 | 0.01231 | 0.02004 | 0 | 0.05066 | 0 | 0.01748 | 471 | 12.2
716 | 3.73 | 2.45 | 0.39 | 0 | 0.01877 | 0.01105 | 0.01825 | 0 | 0.04939 | 0 | 0.01823 | 472 | 12.8
717 | 3.73 | 2.46 | 0.382 | 0 | 0.01778 | 0.00816 | 0.01591 | 0 | 0.04883 | 0 | 0.01825 | 473 | 13.4
718 | 3.73 | 2.55 | 0.351 | 0 | 0.01938 | 0.01104 | 0.01532 | 0 | 0.04847 | 0 | 0.01964 | 486 | 14.1
719 | 3.73 | 2.43 | 0.356 | 0 | 0.02111 | 0.00802 | 0.01518 | 0 | 0.05091 | 0 | 0.02144 | 488 | 14.8
720 | 3.74 | 2.67 | 0.365 | 0 | 0.01913 | 0.01225 | 0.01853 | 0 | 0.04395 | 0 | 0.01995 | 551 | 11.6
721 | 3.74 | 2.69 | 0.377 | 0 | 0.02239 | 0.01154 | 0.01916 | 0 | 0.04839 | 0 | 0.01634 | 549 | 13
722 | 3.74 | 2.52 | 0.368 | 0 | 0.02117 | 0.01006 | 0.02102 | 0 | 0.0491 | 0 | 0.0152 | 498 | 13.4
723 | 3.74 | 2.51 | 0.38 | 0 | 0.01644 | 0.01169 | 0.02021 | 0 | 0.04927 | 0 | 0.02147 | 490 | 13.5
724 | 3.74 | 2.51 | 0.348 | 0 | 0.01888 | 0.00901 | 0.01525 | 0 | 0.05056 | 0 | 0.01543 | 476 | 14.5
725 | 3.75 | 2.31 | 0.13 | 0.23 | 0.021 | 0.0089 | 0.031 | 0 | 0.051 | 0 | 0 | 563 | 9.6
726 | 3.75 | 2.47 | 0.356 | 0 | 0.01898 | 0.0127 | 0.01944 | 0 | 0.0496 | 0 | 0.01817 | 566 | 10.7
727 | 3.75 | 2.77 | 0.353 | 0 | 0.02065 | 0.01053 | 0.01664 | 0 | 0.04636 | 0 | 0.02187 | 553 | 11.3
728 | 3.75 | 2.57 | 0.367 | 0 | 0.02132 | 0.0093 | 0.02121 | 0 | 0.04815 | 0 | 0.01564 | 474 | 12
729 | 3.75 | 2.44 | 0.371 | 0 | 0.0216 | 0.00802 | 0.01804 | 0 | 0.05067 | 0 | 0.01524 | 476 | 14.1
730 | 3.75 | 2.5 | 0.337 | 0 | 0.023 | 0.01187 | 0.01652 | 0 | 0.04922 | 0 | 0.01602 | 503 | 14.6
731 | 3.76 | 2.35 | 0.13 | 0.22 | 0.022 | 0.0079 | 0.025 | 0 | 0.05 | 0 | 0 | 533 | 8.4
732 | 3.76 | 2.34 | 0.127 | 0.282 | 0.023 | 0.012 | 0.025 | 0 | 0.045 | 0 | 0.024 | 594 | 10.8
733 | 3.76 | 2.5 | 0.357 | 0 | 0.01686 | 0.01233 | 0.01684 | 0 | 0.04894 | 0 | 0.0153 | 545 | 10.9
734 | 3.76 | 2.49 | 0.32 | 0.23 | 0.022 | 0.011 | 0 |  | 0.051 | 0 | 0 | 511 | 12.8
735 | 3.76 | 2.53 | 0.354 | 0 | 0.0157 | 0.01064 | 0.01989 | 0 | 0.04906 | 0 | 0.02243 | 503 | 12.8
736 | 3.76 | 2.51 | 0.359 | 0 | 0.02054 | 0.01191 | 0.02015 | 0 | 0.05028 | 0 | 0.01885 | 482 | 12.9
737 | 3.76 | 2.48 | 0.35 | 0 | 0.03 | 0.012 |  | 0.032 | 0.049 | 0 | 0 | 468 | 13
738 | 3.76 | 2.48 | 0.35 | 0 | 0.03 | 0.012 |  | 0.032 | 0.049 | 0 | 0 | 468 | 13
739 | 3.76 | 2.55 | 0.351 | 0 | 0.01826 | 0.0084 | 0.02237 | 0 | 0.05038 | 0 | 0.02075 | 490 | 13
740 | 3.76 | 2.43 | 0.37 | 0 | 0.02243 | 0.00808 | 0.02138 | 0 | 0.04863 | 0 | 0.02266 | 479 | 13.2
741 | 3.76 | 2.78 | 0.403 | 0.112 | 0.023 | 0.0085 | 0.043 | 0.011 | 0.051 | 0 | 0 | 531 | 13.5
742 | 3.77 | 2.58 | 0.355 | 0 | 0.01636 | 0.00846 | 0.01663 | 0 | 0.04904 | 0 | 0.0213 | 586 | 10.2
743 | 3.77 | 2.45 | 0.325 | 0 | 0.01579 | 0.01104 | 0.02237 | 0 | 0.04846 | 0 | 0.0167 | 496 | 12
744 | 3.77 | 2.48 | 0.32 |  | 0.023 | 0.112 | 0 | 0.022 | 0.051 | 0 | 0 | 492 | 13.9
745 | 3.77 | 2.45 | 0.357 | 0 | 0.02174 | 0.01261 | 0.02025 | 0 | 0.04801 | 0 | 0.01994 | 502 | 14.5
746 | 3.77 | 2.43 | 0.18 | 0.087 | 0.021 | 0.009 | 0.023 | 0 | 0.051 | 0 | 0 | 471 | 15.1
747 | 3.78 | 2.47 | 0.378 | 0 | 0.01642 | 0.00932 | 0.02207 | 0 | 0.05038 | 0 | 0.02213 | 555 | 10.5
748 | 3.78 | 2.47 | 0.373 | 0 | 0.02298 | 0.00939 | 0.01936 | 0 | 0.04812 | 0 | 0.02075 | 501 | 12.6
749 | 3.78 | 2.58 | 0.349 | 0 | 0.018 | 0.00992 | 0.02294 | 0 | 0.0501 | 0 | 0.01708 | 515 | 13.2
750 | 3.69 | 2.65 | 0.371 | 0 | 0.0163 | 0.01215 | 0.02191 | 0 | 0.04555 | 0 | 0.02121 | 564 | 10.7
751 | 3.69 | 2.63 | 0.357 | 0 | 0.01666 | 0.01281 | 0.01816 | 0 | 0.0471 | 0 | 0.0219 | 590 | 11.2
752 | 3.7 | 2.67 | 0.341 | 0 | 0.01808 | 0.01066 | 0.01935 | 0 | 0.04332 | 0 | 0.01691 | 576 | 11.1
753 | 3.71 | 2.66 | 0.302 | 0.266 | 0.0236 | 0.0109 | 0.031 | 0 | 0.049 | 0.0037 | 0 | 508 | 13.14
754 | 3.72 | 2.65 | 0.331 | 0 | 0.01794 | 0.01092 | 0.01909 | 0 | 0.04708 | 0 | 0.02111 | 547 | 11.5
755 | 3.72 | 2.58 | 0.389 | 0 | 0.0209 | 0.01083 | 0.01992 | 0 | 0.04972 | 0 | 0.01976 | 501 | 12
756 | 3.72 | 2.51 | 0.369 | 0 | 0.01693 | 0.00991 | 0.01722 | 0 | 0.05047 | 0 | 0.02221 | 510 | 12.1
757 | 3.72 | 2.48 | 0.334 | 0 | 0.01601 | 0.00861 | 0.01688 | 0 | 0.04923 | 0 | 0.02088 | 474 | 13.1
758 | 3.72 | 2.43 | 0.366 | 0 | 0.01658 | 0.00836 | 0.01952 | 0 | 0.04877 | 0 | 0.02114 | 507 | 13.4
759 | 3.72 | 2.47 | 0.325 | 0 | 0.01985 | 0.01232 | 0.02001 | 0 | 0.05081 | 0 | 0.01936 | 440 | 14.1
760 | 3.72 | 2.47 | 0.325 | 0 | 0.01985 | 0.01232 | 0.02001 | 0 | 0.05081 | 0 | 0.01936 | 440 | 14.1
761 | 3.72 | 2.47 | 0.325 | 0 | 0.01985 | 0.01232 | 0.02001 | 0 | 0.05081 | 0 | 0.01936 | 440 | 14.1
762 | 3.72 | 2.47 | 0.325 | 0 | 0.01985 | 0.01232 | 0.02001 | 0 | 0.05081 | 0 | 0.01936 | 440 | 14.1
763 | 3.73 | 2.78 | 0.336 | 0 | 0.02108 | 0.00825 | 0.01911 | 0 | 0.04821 | 0 | 0.01775 | 582 | 10.6
764 | 3.73 | 2.69 | 0.352 | 0 | 0.02082 | 0.01177 | 0.02283 | 0 | 0.0446 | 0 | 0.01684 | 540 | 11.4
765 | 3.73 | 2.71 | 0.378 | 0 | 0.02149 | 0.00833 | 0.02241 | 0 | 0.048 | 0 | 0.01861 | 547 | 12.3
766 | 3.73 | 2.58 | 0.389 | 0 | 0.01575 | 0.00904 | 0.01695 | 0 | 0.048 | 0 | 0.01773 | 506 | 12.7
767 | 3.73 | 2.44 | 0.39 | 0 | 0.02123 | 0.01114 | 0.0198 | 0 | 0.048 | 0 | 0.02052 | 506 | 13.4
768 | 3.73 | 2.45 | 0.326 | 0 | 0.01851 | 0.01053 | 0.01646 | 0 | 0.04928 | 0 | 0.01532 | 500 | 13.9
769 | 3.73 | 2.51 | 0.333 | 0 | 0.01513 | 0.00884 | 0.02051 | 0 | 0.04902 | 0 | 0.02288 | 505 | 13.9
770 | 3.73 | 2.55 | 0.372 | 0 | 0.01798 | 0.00811 | 0.01546 | 0 | 0.04876 | 0 | 0.01808 | 483 | 14.2
771 | 3.73 | 2.54 | 0.368 | 0 | 0.01768 | 0.00885 | 0.01516 | 0 | 0.05 | 0 | 0.01504 | 492 | 14.6
772 | 3.73 | 2.57 | 0.352 | 0 | 0.01857 | 0.00944 | 0.01609 | 0 | 0.04929 | 0 | 0.02018 | 490 | 14.8
773 | 3.74 | 2.52 | 0.343 | 0 | 0.02118 | 0.01221 | 0.02148 | 0 | 0.04869 | 0 | 0.01942 | 471 | 12.2
774 | 3.74 | 2.5 | 0.334 | 0 | 0.01651 | 0.00925 | 0.0213 | 0 | 0.0493 | 0 | 0.02258 | 488 | 12.6
775 | 3.74 | 2.42 | 0.377 | 0 | 0.0211 | 0.00912 | 0.01934 | 0 | 0.05006 | 0 | 0.01956 | 506 | 12.8
776 | 3.74 | 2.51 | 0.35 | 0 | 0.02023 | 0.00912 | 0.01524 | 0 | 0.04871 | 0 | 0.01768 | 507 | 15
777 | 3.75 | 2.44 | 0.381 | 0 | 0.01573 | 0.00916 | 0.01991 | 0 | 0.04872 | 0 | 0.02207 | 583 | 11
778 | 3.75 | 2.51 | 0.34 | 0 | 0.01825 | 0.01297 | 0.01527 | 0 | 0.04973 | 0 | 0.01686 | 573 | 12.2
779 | 3.75 | 2.68 | 0.379 | 0 | 0.02181 | 0.0121 | 0.02034 | 0 | 0.04821 | 0 | 0.01501 | 583 | 12.9
780 | 3.75 | 2.49 | 0.37 | 0 | 0.01833 | 0.01121 | 0.01847 | 0 | 0.05006 | 0 | 0.01613 | 474 | 13.5
781 | 3.75 | 2.46 | 0.382 | 0 | 0.0199 | 0.00899 | 0.02194 | 0 | 0.05047 | 0 | 0.01912 | 530 | 13.6
782 | 3.75 | 2.5 | 0.345 | 0 | 0.02168 | 0.01211 | 0.02105 | 0 | 0.0487 | 0 | 0.02025 | 488 | 14
783 | 3.75 | 2.5 | 0.345 | 0 | 0.02168 | 0.01211 | 0.02105 | 0 | 0.0487 | 0 | 0.02025 | 488 | 14
784 | 3.75 | 2.55 | 0.334 | 0 | 0.01843 | 0.00812 | 0.01607 | 0 | 0.04843 | 0 | 0.02279 | 493 | 14.2
785 | 3.75 | 2.57 | 0.373 | 0 | 0.017 | 0.00823 | 0.02279 | 0 | 0.05022 | 0 | 0.02192 | 487 | 14.3
786 | 3.76 | 2.53 | 0.34 | 0 | 0.01908 | 0.00807 | 0.01736 | 0 | 0.04849 | 0 | 0.01858 | 557 | 12.1
787 | 3.76 | 2.49 | 0.35 | 0.23 | 0.03 | 0.012 | 0 |  | 0.049 | 0 | 0 | 507 | 12.6
788 | 3.76 | 2.49 | 0.35 | 0.24 | 0.023 | 0.012 | 0 |  | 0.048 | 0 | 0 | 507 | 12.6
789 | 3.76 | 2.43 | 0.354 | 0 | 0.01834 | 0.01178 | 0.02194 | 0 | 0.04985 | 0 | 0.019 | 527 | 13
790 | 3.76 | 2.43 | 0.354 | 0 | 0.01834 | 0.01178 | 0.02194 | 0 | 0.04985 | 0 | 0.019 | 527 | 13
791 | 3.76 | 2.43 | 0.354 | 0 | 0.01834 | 0.01178 | 0.02194 | 0 | 0.04985 | 0 | 0.019 | 527 | 13
792 | 3.76 | 2.48 | 0.38 | 0 | 0.01559 | 0.01093 | 0.01644 | 0 | 0.04824 | 0 | 0.01858 | 471 | 13.9
793 | 3.76 | 2.48 | 0.343 | 0 | 0.01718 | 0.01173 | 0.01519 | 0 | 0.0485 | 0 | 0.01506 | 440 | 14.3
794 | 3.76 | 2.48 | 0.343 | 0 | 0.01718 | 0.01173 | 0.01519 | 0 | 0.0485 | 0 | 0.01506 | 440 | 14.3
795 | 3.76 | 2.5 | 0.345 | 0 | 0.02209 | 0.01253 | 0.01531 | 0 | 0.048 | 0 | 0.01919 | 511 | 14.5
796 | 3.76 | 2.49 | 0.345 | 0 | 0.02209 | 0.01253 | 0.01531 | 0 | 0.04988 | 0 | 0.01919 | 500 | 14.5
797 | 3.77 | 2.49 | 0.333 | 0 | 0.01938 | 0.00878 | 0.01934 | 0 | 0.04853 | 0 | 0.02031 | 572 | 12.3
798 | 3.77 | 2.37 | 0.14 | 0.271 | 0.01548 | 0.0119 | 0.0212 | 0 | 0.05017 | 0 | 0.01894 | 600 | 12.6
799 | 3.77 | 2.54 | 0.332 | 0 | 0.023 | 0.01241 | 0.02222 | 0 | 0.05026 | 0 | 0.01768 | 496 | 12.8
800 | 3.77 | 2.52 | 0.376 | 0 | 0.0187 | 0.00811 | 0.02094 | 0 | 0.04991 | 0 | 0.01644 | 471 | 13.7
801 | 3.77 | 2.57 | 0.376 | 0 | 0.01645 | 0.00811 | 0.01605 | 0 | 0.05003 | 0 | 0.02165 | 482 | 14.1
802 | 3.78 | 2.31 | 0.12 | 0.23 | 0.021 | 0.085 | 0.021 | 0 | 0.05 | 0 | 0 | 543 | 8.5
803 | 3.78 | 2.37 | 0.148 | 0.282 | 0.0187 | 0.01097 | 0.02263 | 0 | 0.05009 | 0 | 0.01867 | 543 | 12.2
804 | 3.78 | 2.37 | 0.148 | 0.282 | 0.0187 | 0.01097 | 0.02263 | 0 | 0.05009 | 0 | 0.01867 | 543 | 12.2
805 | 3.78 | 2.44 | 0.325 | 0 | 0.01964 | 0.01172 | 0.018 | 0 | 0.0494 | 0 | 0.0164 | 476 | 14.3
806 | 3.78 | 2.49 | 0.369 | 0 | 0.02044 | 0.01279 | 0.02279 | 0 | 0.04859 | 0 | 0.01509 | 481 | 14.4
807 | 3.79 | 2.413 | 0.248 | 0.425 | 0.0196 | 0.0093 | 0.036 | 0 | 0.045 | 0.00251 | 0 | 528 | 16.09
808 | 3.69 | 2.67 | 0.355 | 0 | 0.0197 | 0.00982 | 0.01959 | 0 | 0.04781 | 0 | 0.01864 | 588 | 12.4
809 | 3.69 | 2.67 | 0.389 | 0 | 0.01794 | 0.00869 | 0.01808 | 0 | 0.04651 | 0 | 0.02282 | 559 | 12.7
810 | 3.7 | 2.75 | 0.341 | 0 | 0.019 | 0.00801 | 0.01958 | 0 | 0.04861 | 0 | 0.01594 | 579 | 12.7
811 | 3.72 | 2.63 | 0.378 | 0 | 0.02134 | 0.01205 | 0.02035 | 0 | 0.04865 | 0 | 0.01621 | 546 | 11.2
812 | 3.72 | 2.42 | 0.367 | 0 | 0.01744 | 0.00981 | 0.0195 | 0 | 0.04868 | 0 | 0.02211 | 475 | 12.2
813 | 3.72 | 2.42 | 0.367 | 0 | 0.01744 | 0.00981 | 0.0195 | 0 | 0.04868 | 0 | 0.02211 | 475 | 12.2
814 | 3.72 | 2.42 | 0.367 | 0 | 0.01744 | 0.00981 | 0.0195 | 0 | 0.04868 | 0 | 0.02211 | 475 | 12.2
815 | 3.72 | 2.43 | 0.343 | 0 | 0.01738 | 0.01034 | 0.01947 | 0 | 0.04981 | 0 | 0.02197 | 479 | 12.4
816 | 3.72 | 2.48 | 0.337 | 0 | 0.01981 | 0.01275 | 0.01706 | 0 | 0.05008 | 0 | 0.01799 | 498 | 12.6
817 | 3.72 | 2.47 | 0.368 | 0 | 0.01994 | 0.01282 | 0.02042 | 0 | 0.0507 | 0 | 0.01546 | 476 | 12.8
818 | 3.72 | 2.36 | 0.138 | 0.283 | 0.01722 | 0.00835 | 0.01717 | 0 | 0.04996 | 0 | 0.0214 | 583 | 12.8
819 | 3.72 | 2.42 | 0.349 | 0 | 0.01761 | 0.013 | 0.0165 | 0 | 0.05025 | 0 | 0.02275 | 502 | 13
820 | 3.72 | 2.44 | 0.375 | 0 | 0.02157 | 0.00824 | 0.02239 | 0 | 0.0506 | 0 | 0.01734 | 504 | 14.6
821 | 3.72 | 2.43 | 0.328 | 0 | 0.01924 | 0.00954 | 0.01846 | 0 | 0.05043 | 0 | 0.01895 | 481 | 14.9
822 | 3.73 | 2.78 | 0.374 | 0 | 0.01687 | 0.01148 | 0.01724 | 0 | 0.04419 | 0 | 0.02095 | 587 | 10.4
823 | 3.73 | 2.43 | 0.382 | 0 | 0.02171 | 0.01269 | 0.01749 | 0 | 0.05077 | 0 | 0.01787 | 548 | 12.4
824 | 3.74 | 2.7 | 0.379 | 0 | 0.01633 | 0.00959 | 0.01562 | 0 | 0.04638 | 0 | 0.01974 | 563 | 11.3
825 | 3.74 | 2.47 | 0.35 | 0 | 0.02263 | 0.00934 | 0.02155 | 0 | 0.05021 | 0 | 0.01873 | 567 | 12.7
826 | 3.74 | 2.42 | 0.339 | 0 | 0.01768 | 0.00917 | 0.01878 | 0 | 0.04997 | 0 | 0.01585 | 474 | 12.7
827 | 3.74 | 2.5 | 0.34 | 0 | 0.02211 | 0.01128 | 0.02013 | 0 | 0.04941 | 0 | 0.02107 | 501 | 12.7
828 | 3.74 | 2.63 | 0.345 | 0 | 0.01704 | 0.00843 | 0.02239 | 0 | 0.0473 | 0 | 0.02171 | 558 | 13
829 | 3.74 | 2.47 | 0.384 | 0 | 0.01795 | 0.00847 | 0.01923 | 0 | 0.0486 | 0 | 0.02213 | 497 | 13.3
830 | 3.74 | 2.58 | 0.348 | 0 | 0.02104 | 0.01125 | 0.01746 | 0 | 0.05057 | 0 | 0.01526 | 496 | 13.5
831 | 3.74 | 2.46 | 0.338 | 0 | 0.01517 | 0.01243 | 0.02081 | 0 | 0.05046 | 0 | 0.01505 | 491 | 14.6
832 | 3.75 | 2.71 | 0.386 | 0 | 0.01553 | 0.01212 | 0.02151 | 0 | 0.04619 | 0 | 0.01856 | 586 | 11.2
833 | 3.75 | 2.54 | 0.344 | 0 | 0.01888 | 0.01012 | 0.01795 | 0 | 0.04868 | 0 | 0.02288 | 506 | 12
834 | 3.76 | 2.34 | 0.127 | 0.278 | 0.01939 | 0.00946 | 0.0179 | 0 | 0.0498 | 0 | 0.02147 | 595 | 10.8
835 | 3.76 | 2.5 | 0.387 | 0 | 0.02113 | 0.00913 | 0.02111 | 0 | 0.05023 | 0 | 0.01735 | 509 | 12.1
836 | 3.76 | 2.55 | 0.329 | 0 | 0.02292 | 0.01244 | 0.01533 | 0 | 0.04932 | 0 | 0.02249 | 503 | 12.4
837 | 3.76 | 2.47 | 0.368 | 0 | 0.01744 | 0.01252 | 0.01732 | 0 | 0.04996 | 0 | 0.01539 | 501 | 12.4
838 | 3.76 | 2.56 | 0.334 | 0 | 0.02036 | 0.00973 | 0.01977 | 0 | 0.04887 | 0 | 0.01602 | 494 | 12.9
839 | 3.76 | 2.48 | 0.35 | 0 | 0.03 | 0.012 |  | 0.032 | 0.049 | 0 | 0 | 467 | 13
840 | 3.76 | 2.57 | 0.371 | 0 | 0.01585 | 0.01228 | 0.01505 | 0 | 0.04816 | 0 | 0.02207 | 498 | 13
841 | 3.76 | 2.54 | 0.357 | 0 | 0.01791 | 0.0101 | 0.01606 | 0 | 0.04978 | 0 | 0.02165 | 496 | 13.4
842 | 3.76 | 2.54 | 0.339 | 0 | 0.01929 | 0.00813 | 0.0183 | 0 | 0.04863 | 0 | 0.02128 | 506 | 13.7
843 | 3.76 | 2.45 | 0.329 | 0 | 0.01778 | 0.01108 | 0.02204 | 0 | 0.05079 | 0 | 0.01669 | 476 | 14.8
844 | 3.77 | 2.51 | 0.387 | 0 | 0.02185 | 0.00846 | 0.01503 | 0 | 0.0502 | 0 | 0.01644 | 508 | 12.3
845 | 3.77 | 2.43 | 0.39 | 0 | 0.02278 | 0.00925 | 0.02015 | 0 | 0.05076 | 0 | 0.01537 | 472 | 13.2
846 | 3.77 | 2.57 | 0.349 | 0 | 0.01948 | 0.01169 | 0.0169 | 0 | 0.05024 | 0 | 0.02233 | 491 | 14.2
847 | 3.78 | 2.55 | 0.351 | 0 | 0.02254 | 0.00857 | 0.01741 | 0 | 0.04821 | 0 | 0.01801 | 489 | 13.4
848 | 3.78 | 2.52 | 0.363 | 0 | 0.02163 | 0.01 | 0.01955 | 0 | 0.04954 | 0 | 0.01631 | 479 | 13.7
849 | 3.78 | 2.44 | 0.336 | 0 | 0.02029 | 0.00985 | 0.01917 | 0 | 0.05044 | 0 | 0.02155 | 492 | 13.9
850 | 3.78 | 2.46 | 0.33 | 0 | 0.01767 | 0.01292 | 0.01692 | 0 | 0.05014 | 0 | 0.02246 | 510 | 14.4
851 | 3.69 | 2.72 | 0.348 | 0 | 0.01763 | 0.01149 | 0.0165 | 0 | 0.0481 | 0 | 0.01836 | 574 | 11.4
852 | 3.7 | 2.74 | 0.359 | 0 | 0.02214 | 0.00975 | 0.01968 | 0 | 0.04702 | 0 | 0.01858 | 562 | 10.5
853 | 3.72 | 2.51 | 0.353 | 0 | 0.01774 | 0.00871 | 0.02159 | 0 | 0.04896 | 0 | 0.02198 | 509 | 12.6
854 | 3.72 | 2.57 | 0.365 | 0 | 0.0211 | 0.01161 | 0.01916 | 0 | 0.04855 | 0 | 0.02114 | 482 | 13.2
855 | 3.72 | 2.57 | 0.365 | 0 | 0.0211 | 0.01161 | 0.01916 | 0 | 0.04855 | 0 | 0.02114 | 482 | 13.2
856 | 3.72 | 2.53 | 0.331 | 0 | 0.0167 | 0.01031 | 0.02163 | 0 | 0.04809 | 0 | 0.0185 | 470 | 13.3
857 | 3.72 | 2.5 | 0.325 | 0 | 0.01663 | 0.00817 | 0.02011 | 0 | 0.0492 | 0 | 0.0154 | 504 | 13.6
858 | 3.72 | 2.5 | 0.383 | 0 | 0.02056 | 0.01164 | 0.01502 | 0 | 0.04869 | 0 | 0.02008 | 492 | 13.9
859 | 3.73 | 2.53 | 0.359 | 0 | 0.01613 | 0.01206 | 0.02066 | 0 | 0.04846 | 0 | 0.01666 | 470 | 12.4
860 | 3.73 | 2.56 | 0.342 | 0 | 0.02207 | 0.00867 | 0.02149 | 0 | 0.0489 | 0 | 0.02104 | 488 | 12.7
861 | 3.73 | 2.44 | 0.354 | 0 | 0.01551 | 0.01166 | 0.02018 | 0 | 0.05004 | 0 | 0.01703 | 499 | 13.4
862 | 3.74 | 2.76 | 0.345 | 0 | 0.01708 | 0.01223 | 0.01585 | 0 | 0.04541 | 0 | 0.01663 | 595 | 10
863 | 3.74 | 2.77 | 0.384 | 0 | 0.02167 | 0.0093 | 0.0178 | 0 | 0.04318 | 0 | 0.02195 | 579 | 11.1
864 | 3.74 | 2.34 | 0.117 | 0.287 | 0.02209 | 0.01271 | 0.02053 | 0 | 0.04867 | 0 | 0.0221 | 594 | 12.2
865 | 3.74 | 2.55 | 0.387 | 0 | 0.0195 | 0.00811 | 0.02233 | 0 | 0.04804 | 0 | 0.02104 | 477 | 12.7
866 | 3.74 | 2.69 | 0.385 | 0 | 0.01702 | 0.0081 | 0.01772 | 0 | 0.04715 | 0 | 0.01707 | 541 | 12.8
867 | 3.74 | 2.56 | 0.357 | 0 | 0.01599 | 0.01219 | 0.02003 | 0 | 0.05026 | 0 | 0.01623 | 548 | 12.9
868 | 3.74 | 2.58 | 0.362 | 0 | 0.01644 | 0.01178 | 0.02213 | 0 | 0.0496 | 0 | 0.02001 | 453 | 12.9
869 | 3.74 | 2.58 | 0.362 | 0 | 0.01644 | 0.01178 | 0.02213 | 0 | 0.0496 | 0 | 0.02001 | 453 | 12.9
870 | 3.74 | 2.43 | 0.383 | 0 | 0.02158 | 0.0111 | 0.02026 | 0 | 0.04852 | 0 | 0.01835 | 477 | 14.2
871 | 3.74 | 2.48 | 0.366 | 0 | 0.01866 | 0.01025 | 0.02272 | 0 | 0.05036 | 0 | 0.02249 | 481 | 14.5
872 | 3.74 | 2.44 | 0.37 | 0 | 0.01742 | 0.01115 | 0.01934 | 0 | 0.05022 | 0 | 0.01525 | 489 | 14.6
873 | 3.74 | 2.49 | 0.38 | 0 | 0.01798 | 0.01293 | 0.01591 | 0 | 0.05047 | 0 | 0.01514 | 479 | 14.9
874 | 3.75 | 2.52 | 0.38 | 0 | 0.017 | 0.01 | 0.021 | 0 | 0.052 | 0 | 0.02173 | 552 | 11.5
875 | 3.75 | 2.73 | 0.411 | 0.103 | 0.021 | 0.0085 | 0.043 | 0.012 | 0.051 | 0 | 0 | 535 | 11.9
876 | 3.75 | 2.44 | 0.387 | 0 | 0.01778 | 0.01117 | 0.01608 | 0 | 0.04821 | 0 | 0.02228 | 495 | 13.4
877 | 3.75 | 2.75 | 0.413 | 0.132 | 0.025 | 0.0086 | 0.048 | 0.012 | 0.052 | 0 | 0 | 543 | 13.8
878 | 3.76 | 2.31 | 0.13 | 0.22 | 0.022 | 0.091 | 0.021 | 0 | 0.051 | 0 | 0 | 561 | 10.1
879 | 3.76 | 2.58 | 0.348 | 0 | 0.02001 | 0.01151 | 0.01527 | 0 | 0.04947 | 0 | 0.01605 | 471 | 12.6
880 | 3.76 | 2.54 | 0.386 | 0 | 0.01668 | 0.00935 | 0.02266 | 0 | 0.04941 | 0 | 0.01666 | 473 | 13.9
881 | 3.76 | 2.5 | 0.366 | 0 | 0.02053 | 0.00967 | 0.01686 | 0 | 0.04859 | 0 | 0.0166 | 483 | 14.2
882 | 3.77 | 2.32 | 0.12 | 0.23 | 0.021 | 0.09 | 0.031 | 0 | 0.051 | 0 | 0 | 575 | 9.2
883 | 3.77 | 2.52 | 0.326 | 0 | 0.02143 | 0.00969 | 0.01579 | 0 | 0.04985 | 0 | 0.01636 | 499 | 12.8
884 | 3.78 | 2.46 | 0.387 | 0 | 0.01574 | 0.01226 | 0.02196 | 0 | 0.05058 | 0 | 0.01932 | 487 | 12.2
885 | 3.78 | 2.56 | 0.36 | 0 | 0.01586 | 0.00881 | 0.01774 | 0 | 0.04826 | 0 | 0.01742 | 506 | 12.9
886 | 3.78 | 2.58 | 0.34 | 0 | 0.01706 | 0.01259 | 0.02298 | 0 | 0.04815 | 0 | 0.01877 | 523 | 13.3
887 | 3.78 | 2.49 | 0.33 | 0 | 0.018 | 0.011 | 0 | 0 | 0.05 | 0 | 0 | 487 | 13.9
888 | 3.8 | 3.52 | 0.411 | 0 | 0.02 | 0.006 | 0.032 | 0 | 0.04598 | 0 | 0.023 | 560 | 12
889 | 3.7 | 2.69 | 0.374 | 0 | 0.01975 | 0.01068 | 0.02197 | 0 | 0.04515 | 0 | 0.01559 | 505 | 17.34
890 | 3.71 | 2.257 | 0.15 | 0.272 | 0.0153 | 0.0061 | 0.015 | 0 | 0.04842 | 0.00279 | 0.0184 | 538 | 8.2
891 | 3.71 | 2.7 | 0.364 | 0 | 0.02258 | 0.00995 | 0.0196 | 0 | 0.04645 | 0 | 0.01862 | 563 | 11.5
892 | 3.71 | 2.72 | 0.346 | 0 | 0.01936 | 0.01094 | 0.01822 | 0 | 0.04551 | 0 | 0.01902 | 599 | 11.6
893 | 3.72 | 2.71 | 0.347 | 0 | 0.02024 | 0.01004 | 0.02245 | 0 | 0.04813 | 0 | 0.02243 | 568 | 12.9
894 | 3.72 | 2.42 | 0.371 | 0 | 0.02185 | 0.00841 | 0.01754 | 0 | 0.05031 | 0 | 0.0168 | 474 | 13.5
895 | 3.72 | 2.46 | 0.376 | 0 | 0.01504 | 0.0086 | 0.0226 | 0 | 0.04818 | 0 | 0.02175 | 526 | 13.9
896 | 3.73 | 2.44 | 0.356 | 0 | 0.01641 | 0.01255 | 0.01676 | 0 | 0.05098 | 0 | 0.02017 | 486 | 12
897 | 3.73 | 2.49 | 0.336 | 0 | 0.02122 | 0.00865 | 0.0156 | 0 | 0.04843 | 0 | 0.0158 | 501 | 12.9
898 | 3.73 | 2.54 | 0.365 | 0 | 0.02055 | 0.01271 | 0.02206 | 0 | 0.05071 | 0 | 0.0154 | 499 | 13
899 | 3.73 | 2.42 | 0.354 | 0 | 0.02039 | 0.00845 | 0.01886 | 0 | 0.05009 | 0 | 0.01916 | 491 | 13.3
900 | 3.74 | 2.63 | 0.332 | 0 | 0.01906 | 0.01047 | 0.01706 | 0 | 0.04614 | 0 | 0.01726 | 592 | 11
901 | 3.74 | 2.42 | 0.36 | 0 | 0.01991 | 0.01226 | 0.02156 | 0 | 0.04854 | 0 | 0.01604 | 599 | 12.4
902 | 3.74 | 2.77 | 0.34 | 0 | 0.01633 | 0.00893 | 0.01607 | 0 | 0.0474 | 0 | 0.0214 | 587 | 12.5
903 | 3.74 | 2.57 | 0.365 | 0 | 0.01702 | 0.01187 | 0.01747 | 0 | 0.04989 | 0 | 0.01911 | 478 | 13
904 | 3.74 | 2.46 | 0.383 | 0 | 0.01708 | 0.01157 | 0.01865 | 0 | 0.0491 | 0 | 0.01733 | 487 | 14.2
905 | 3.74 | 2.49 | 0.347 | 0 | 0.01764 | 0.01101 | 0.01675 | 0 | 0.04871 | 0 | 0.01984 | 506 | 14.2
906 | 3.74 | 2.51 | 0.379 | 0 | 0.01509 | 0.00976 | 0.02153 | 0 | 0.05054 | 0 | 0.01704 | 509 | 14.3
907 | 3.75 | 2.56 | 0.357 | 0 | 0.02042 | 0.00822 | 0.01962 | 0 | 0.05049 | 0 | 0.01571 | 493 | 12.8
908 | 3.75 | 2.56 | 0.332 | 0 | 0.02229 | 0.00965 | 0.01873 | 0 | 0.04935 | 0 | 0.01871 | 500 | 13
909 | 3.75 | 2.42 | 0.344 | 0 | 0.01509 | 0.01222 | 0.02049 | 0 | 0.048 | 0 | 0.01609 | 510 | 14.3
910 | 3.75 | 2.45 | 0.383 | 0 | 0.02153 | 0.01187 | 0.0175 | 0 | 0.05059 | 0 | 0.01954 | 488 | 14.7
911 | 3.76 | 2.53 | 0.38 | 0 | 0.01844 | 0.00859 | 0.021 | 0 | 0.04804 | 0 | 0.02173 | 558 | 11.5
912 | 3.76 | 2.48 | 0.381 | 0 | 0.01898 | 0.00915 | 0.01585 | 0 | 0.05031 | 0 | 0.01684 | 494 | 12.4
913 | 3.76 | 2.48 | 0.381 | 0 | 0.01898 | 0.00915 | 0.01585 | 0 | 0.05031 | 0 | 0.01684 | 494 | 12.4
914 | 3.76 | 2.48 | 0.381 | 0 | 0.01898 | 0.00915 | 0.01585 | 0 | 0.05031 | 0 | 0.01684 | 494 | 12.4
915 | 3.76 | 2.55 | 0.356 | 0 | 0.01838 | 0.0107 | 0.01814 | 0 | 0.04957 | 0 | 0.01641 | 480 | 12.8
916 | 3.76 | 2.53 | 0.34 | 0 | 0.01993 | 0.01095 | 0.01586 | 0 | 0.04893 | 0 | 0.01515 | 508 | 12.9
917 | 3.76 | 2.49 | 0.366 | 0 | 0.01746 | 0.0089 | 0.01771 | 0 | 0.0508 | 0 | 0.01965 | 489 | 14.3
918 | 3.77 | 2.33 | 0.12 | 0.23 | 0.021 | 0.091 | 0.021 | 0 | 0.05 | 0 | 0 | 557 | 9.2
919 | 3.77 | 2.33 | 0.12 | 0.23 | 0.021 | 0.091 | 0.021 | 0 | 0.05 | 0 | 0 | 557 | 9.2
920 | 3.77 | 2.32 | 0.184 | 0.265 | 0.02095 | 0.0121 | 0.0216 | 0 | 0.04915 | 0 | 0.01807 | 583 | 12.7
921 | 3.77 | 2.48 | 0.371 | 0 | 0.01861 | 0.01077 | 0.02227 | 0 | 0.05084 | 0 | 0.01763 | 472 | 13
922 | 3.77 | 2.54 | 0.328 | 0 | 0.02187 | 0.01108 | 0.0171 | 0 | 0.04847 | 0 | 0.019 | 598 | 13
923 | 3.77 | 2.53 | 0.338 | 0 | 0.01739 | 0.01277 | 0.01841 | 0 | 0.04991 | 0 | 0.01839 | 486 | 14
924 | 3.77 | 2.55 | 0.347 | 0 | 0.01712 | 0.00975 | 0.02171 | 0 | 0.05098 | 0 | 0.01914 | 491 | 14.5
925 | 3.78 | 2.33 | 0.12 | 0.24 | 0.02 | 0.0081 | 0.025 | 0 | 0.051 | 0 | 0 | 547 | 8.1
926 | 3.78 | 2.42 | 0.372 | 0 | 0.01761 | 0.00842 | 0.0182 | 0 | 0.04887 | 0 | 0.01512 | 477 | 12.2
927 | 3.78 | 2.52 | 0.349 | 0 | 0.02143 | 0.01276 | 0.02055 | 0 | 0.05035 | 0 | 0.01897 | 484 | 12.4
928 | 3.78 | 2.57 | 0.374 | 0 | 0.01559 | 0.01037 | 0.01842 | 0 | 0.04859 | 0 | 0.02087 | 598 | 12.7
929 | 3.78 | 2.53 | 0.359 | 0 | 0.0205 | 0.00928 | 0.02246 | 0 | 0.04804 | 0 | 0.01578 | 479 | 12.9
930 | 3.69 | 2.7 | 0.377 | 0 | 0.02076 | 0.01027 | 0.01845 | 0 | 0.04427 | 0 | 0.01994 | 554 | 13
931 | 3.69 | 2.7 | 0.377 | 0 | 0.02076 | 0.01027 | 0.01845 | 0 | 0.04427 | 0 | 0.01994 | 554 | 13
932 | 3.69 | 2.7 | 0.377 | 0 | 0.02076 | 0.01027 | 0.01845 | 0 | 0.04427 | 0 | 0.01994 | 554 | 13
933 | 3.7 | 2.77 | 0.369 | 0 | 0.02035 | 0.00849 | 0.01691 | 0 | 0.04838 | 0 | 0.01939 | 598 | 10.7
934 | 3.71 | 2.68 | 0.389 | 0 | 0.01843 | 0.01098 | 0.02061 | 0 | 0.04526 | 0 | 0.02285 | 595 | 12
935 | 3.72 | 2.67 | 0.34 | 0 | 0.01927 | 0.00859 | 0.02089 | 0 | 0.04807 | 0 | 0.01593 | 556 | 10.7
936 | 3.72 | 2.36 | 0.137 | 0.269 | 0.0182 | 0.01203 | 0.01717 | 0 | 0.05002 | 0 | 0.02277 | 550 | 11.7
937 | 3.72 | 2.45 | 0.37 | 0 | 0.01585 | 0.00876 | 0.01554 | 0 | 0.04886 | 0 | 0.01948 | 510 | 13.6
938 | 3.72 | 2.5 | 0.375 | 0 | 0.01926 | 0.0128 | 0.01649 | 0 | 0.04971 | 0 | 0.01814 | 502 | 14.3
939 | 3.73 | 2.77 | 0.349 | 0 | 0.02 | 0.0074 | 0.035 | 0 | 0.047 | 0 | 0.024 | 543 | 11.4
940 | 3.73 | 2.44 | 0.369 | 0 | 0.01963 | 0.01115 | 0.01821 | 0 | 0.05055 | 0 | 0.0203 | 485 | 12.6
941 | 3.73 | 2.48 | 0.372 | 0 | 0.01546 | 0.01039 | 0.02169 | 0 | 0.0486 | 0 | 0.0213 | 508 | 13.6
942 | 3.73 | 2.48 | 0.372 | 0 | 0.01546 | 0.01039 | 0.02169 | 0 | 0.0486 | 0 | 0.0213 | 508 | 13.6
943 | 3.73 | 2.47 | 0.382 | 0 | 0.02205 | 0.01171 | 0.01655 | 0 | 0.04926 | 0 | 0.02242 | 503 | 14.4
944 | 3.73 | 2.58 | 0.34 | 0 | 0.02004 | 0.01115 | 0.01602 | 0 | 0.05026 | 0 | 0.02138 | 494 | 14.9
945 | 3.73 | 2.43 | 0.386 | 0 | 0.01895 | 0.00801 | 0.01821 | 0 | 0.04954 | 0 | 0.01755 | 489 | 15
946 | 3.74 | 2.72 | 0.376 | 0 | 0.021 | 0.01167 | 0.01811 | 0 | 0.04761 | 0 | 0.01806 | 559 | 10
947 | 3.74 | 2.49 | 0.361 | 0 | 0.02224 | 0.01104 | 0.02009 | 0 | 0.04868 | 0 | 0.0169 | 547 | 10.6
948 | 3.74 | 2.38 | 0.184 | 0.278 | 0.01833 | 0.00942 | 0.01825 | 0 | 0.04881 | 0 | 0.01959 | 586 | 11.8
949 | 3.74 | 2.48 | 0.353 | 0 | 0.0185 | 0.01025 | 0.01569 | 0 | 0.04866 | 0 | 0.01553 | 479 | 12.8
950 | 3.74 | 2.45 | 0.346 | 0 | 0.01984 | 0.01247 | 0.01832 | 0 | 0.05053 | 0 | 0.01891 | 510 | 13
951 | 3.74 | 2.49 | 0.385 | 0 | 0.01682 | 0.01135 | 0.0161 | 0 | 0.04955 | 0 | 0.02298 | 509 | 13.6
952 | 3.74 | 2.53 | 0.388 | 0 | 0.01698 | 0.01243 | 0.0186 | 0 | 0.04979 | 0 | 0.02039 | 492 | 13.7
953 | 3.74 | 2.5 | 0.343 | 0 | 0.02046 | 0.00978 | 0.01745 | 0 | 0.04897 | 0 | 0.01547 | 487 | 14
954 | 3.74 | 2.42 | 0.352 | 0 | 0.01616 | 0.0092 | 0.01602 | 0 | 0.04868 | 0 | 0.01856 | 485 | 14.8
955 | 3.74 | 2.42 | 0.326 | 0 | 0.02248 | 0.0107 | 0.01864 | 0 | 0.05029 | 0 | 0.02119 | 478 | 14.9
956 | 3.75 | 2.62 | 0.338 | 0 | 0.01611 | 0.01177 | 0.02195 | 0 | 0.04514 | 0 | 0.01579 | 574 | 10.9
957 | 3.75 | 2.37 | 0.184 | 0.272 | 0.02109 | 0.01052 | 0.0179 | 0 | 0.05024 | 0 | 0.0194 | 573 | 11.1
958 | 3.75 | 2.66 | 0.326 | 0 | 0.01562 | 0.01147 | 0.01956 | 0 | 0.04723 | 0 | 0.01576 | 554 | 11.9
959 | 3.75 | 2.44 | 0.333 | 0 | 0.02233 | 0.01138 | 0.02231 | 0 | 0.04955 | 0 | 0.01611 | 505 | 12.4
960 | 3.75 | 2.71 | 0.357 | 0 | 0.02026 | 0.01054 | 0.01917 | 0 | 0.04431 | 0 | 0.02021 | 557 | 12.4
961 | 3.75 | 2.43 | 0.347 | 0 | 0.01844 | 0.0129 | 0.02196 | 0 | 0.04894 | 0 | 0.0178 | 488 | 13.1
962 | 3.75 | 2.43 | 0.347 | 0 | 0.01844 | 0.0129 | 0.02196 | 0 | 0.04894 | 0 | 0.0178 | 488 | 13.1
963 | 3.75 | 2.5 | 0.327 | 0 | 0.01555 | 0.01032 | 0.01881 | 0 | 0.0491 | 0 | 0.02218 | 483 | 13.7
964 | 3.75 | 2.5 | 0.336 | 0 | 0.02256 | 0.01037 | 0.01826 | 0 | 0.04838 | 0 | 0.0169 | 501 | 14.2
965 | 3.75 | 2.43 | 0.363 | 0 | 0.01542 | 0.00902 | 0.02082 | 0 | 0.05076 | 0 | 0.01738 | 446 | 14.2
966 | 3.76 | 2.42 | 0.353 | 0 | 0.01686 | 0.01149 | 0.01835 | 0 | 0.04886 | 0 | 0.01899 | 495 | 12.3
967 | 3.76 | 2.56 | 0.384 | 0 | 0.01668 | 0.0126 | 0.02145 | 0 | 0.05034 | 0 | 0.01944 | 485 | 12.6
968 | 3.76 | 2.48 | 0.35 | 0 | 0.03 | 0.012 |  | 0.032 | 0.049 | 0 | 0 | 466 | 12.8
969 | 3.76 | 2.55 | 0.331 | 0 | 0.01981 | 0.01194 | 0.02257 | 0 | 0.05004 | 0 | 0.01984 | 474 | 14.3
970 | 3.76 | 2.54 | 0.356 | 0 | 0.0216 | 0.00885 | 0.02251 | 0 | 0.04986 | 0 | 0.01517 | 502 | 14.7
971 | 3.76 | 2.51 | 0.349 | 0 | 0.01909 | 0.01077 | 0.02104 | 0 | 0.05033 | 0 | 0.0183 | 505 | 14.8
972 | 3.76 | 2.42 | 0.384 | 0 | 0.01743 | 0.00982 | 0.01937 | 0 | 0.0507 | 0 | 0.01777 | 491 | 14.9
973 | 3.78 | 2.56 | 0.348 | 0 | 0.01776 | 0.00987 | 0.01534 | 0 | 0.04949 | 0 | 0.01741 | 484 | 13.8
974 | 3.78 | 2.5 | 0.37 | 0 | 0.01735 | 0.01006 | 0.02169 | 0 | 0.05029 | 0 | 0.01616 | 498 | 13.8
975 | 3.78 | 2.54 | 0.374 | 0 | 0.01957 | 0.00884 | 0.018 | 0 | 0.05099 | 0 | 0.0227 | 494 | 14.5
976 | 3.28 | 1.91 | 0.71 | 0 | 0.076 | 0.062 | 0.22 | 0.041 | 0 | 0 | 0.021 | 490 | 14.2
977 | 3.69 | 2.62 | 0.381 | 0 | 0.01879 | 0.00856 | 0.01543 | 0 | 0.04512 | 0 | 0.01721 | 561 | 11.4
978 | 3.69 | 2.69 | 0.355 | 0 | 0.01866 | 0.01133 | 0.0211 | 0 | 0.0462 | 0 | 0.01869 | 581 | 11.4
979 | 3.71 | 2.75 | 0.331 | 0 | 0.019 | 0.006 | 0.032 | 0 | 0.049 | 0 | 0.026 | 546 | 12.2
980 | 3.72 | 2.35 | 0.138 | 0.275 | 0.01999 | 0.01155 | 0.01952 | 0 | 0.04977 | 0 | 0.02074 | 577 | 10.3
981 | 3.72 | 2.54 | 0.348 | 0 | 0.02231 | 0.01029 | 0.01694 | 0 | 0.04866 | 0 | 0.01858 | 451 | 12.1
982 | 3.72 | 2.68 | 0.387 | 0 | 0.01568 | 0.01287 | 0.01872 | 0 | 0.04784 | 0 | 0.01528 | 591 | 13
983 | 3.72 | 2.68 | 0.296 | 0 | 0.01752 | 0.0091 | 0.036 | 0 | 0.04864 | 0 | 0.01541 | 483 | 13.4
984 | 3.72 | 2.53 | 0.331 | 0 | 0.01958 | 0.01053 | 0.01664 | 0 | 0.05087 | 0 | 0.01858 | 489 | 13.4
985 | 3.72 | 2.53 | 0.382 | 0 | 0.02217 | 0.01099 | 0.02175 | 0 | 0.04842 | 0 | 0.01861 | 506 | 13.9
986 | 3.72 | 2.54 | 0.347 | 0 | 0.01865 | 0.00812 | 0.01952 | 0 | 0.04814 | 0 | 0.01643 | 509 | 14
987 | 3.72 | 2.54 | 0.347 | 0 | 0.01865 | 0.00812 | 0.01952 | 0 | 0.04814 | 0 | 0.01643 | 509 | 14
988 | 3.72 | 2.42 | 0.369 | 0 | 0.01799 | 0.013 | 0.01562 | 0 | 0.05088 | 0 | 0.02081 | 495 | 14.9
989 | 3.73 | 2.57 | 0.363 | 0 | 0.01714 | 0.00817 | 0.02178 | 0 | 0.05072 | 0 | 0.0204 | 507 | 12.1
990 | 3.73 | 2.66 | 0.381 | 0 | 0.01788 | 0.01244 | 0.02125 | 0 | 0.04341 | 0 | 0.01701 | 567 | 12.6
991 | 3.73 | 2.78 | 0.364 | 0 | 0.01925 | 0.01217 | 0.02027 | 0 | 0.04466 | 0 | 0.02208 | 556 | 12.8
992 | 3.73 | 2.54 | 0.384 | 0 | 0.01576 | 0.01109 | 0.02123 | 0 | 0.04839 | 0 | 0.02033 | 500 | 13.2
993 | 3.73 | 2.53 | 0.373 | 0 | 0.01514 | 0.00805 | 0.01507 | 0 | 0.04864 | 0 | 0.01614 | 496 | 13.6
994 | 3.73 | 2.53 | 0.373 | 0 | 0.01514 | 0.00805 | 0.01507 | 0 | 0.04864 | 0 | 0.01614 | 496 | 13.6
995 | 3.73 | 2.47 | 0.388 | 0 | 0.01877 | 0.01179 | 0.02012 | 0 | 0.04964 | 0 | 0.01691 | 506 | 13.6
996 | 3.73 | 2.46 | 0.36 | 0 | 0.01917 | 0.01078 | 0.01753 | 0 | 0.05075 | 0 | 0.0214 | 488 | 14.5
997 | 3.74 | 2.78 | 0.348 | 0 | 0.01694 | 0.00893 | 0.02072 | 0 | 0.04844 | 0 | 0.01674 | 550 | 10.8
998 | 3.74 | 2.5 | 0.382 | 0 | 0.01746 | 0.01196 | 0.02116 | 0 | 0.05046 | 0 | 0.01981 | 580 | 11.3
999 | 3.74 | 2.47 | 0.377 | 0 | 0.0177 | 0.01036 | 0.02279 | 0 | 0.04911 | 0 | 0.01753 | 491 | 12.1
1000 | 3.74 | 2.43 | 0.389 | 0 | 0.02241 | 0.01248 | 0.02161 | 0 | 0.05065 | 0 | 0.02019 | 497 | 12.3
1001 | 3.74 | 2.68 | 0.325 | 0 | 0.01855 | 0.01201 | 0.02133 | 0 | 0.04833 | 0 | 0.01715 | 562 | 12.3
1002 | 3.74 | 2.58 | 0.343 | 0 | 0.02241 | 0.01047 | 0.01869 | 0 | 0.04818 | 0 | 0.01702 | 549 | 12.7
1003 | 3.74 | 2.46 | 0.333 | 0 | 0.02051 | 0.00988 | 0.01967 | 0 | 0.04913 | 0 | 0.02222 | 485 | 13
1004 | 3.74 | 2.58 | 0.329 | 0 | 0.02086 | 0.0127 | 0.0211 | 0 | 0.0502 | 0 | 0.01668 | 477 | 13.3
1005 | 3.74 | 2.45 | 0.334 | 0 | 0.02159 | 0.01022 | 0.01996 | 0 | 0.05097 | 0 | 0.01872 | 504 | 14.4
1006 | 3.74 | 2.58 | 0.355 | 0 | 0.01815 | 0.00911 | 0.01524 | 0 | 0.04813 | 0 | 0.01924 | 476 | 14.9
1007 | 3.75 | 2.72 | 0.37 | 0 | 0.01637 | 0.00982 | 0.01683 | 0 | 0.04726 | 0 | 0.01978 | 566 | 11.7
1008 | 3.75 | 2.54 | 0.379 | 0.25 | 0.01869 | 0.01252 | 0.01866 | 0 | 0.045 | 0 | 0.01 | 545 | 11.7
1009 | 3.75 | 2.48 | 0.376 | 0 | 0.01674 | 0.00856 | 0.01547 | 0 | 0.05066 | 0 | 0.01974 | 509 | 12
1010 | 3.75 | 2.52 | 0.368 | 0 | 0.02023 | 0.00859 | 0.02296 | 0 | 0.04926 | 0 | 0.01824 | 507 | 13.7
1011 | 3.75 | 2.49 | 0.336 | 0 | 0.02161 | 0.01126 | 0.01976 | 0 | 0.05071 | 0 | 0.01722 | 530 | 14
1012 | 3.75 | 2.55 | 0.35 | 0 | 0.01891 | 0.01232 | 0.0163 | 0 | 0.04919 | 0 | 0.01711 | 494 | 14
1013 | 3.75 | 2.49 | 0.326 | 0 | 0.02015 | 0.00967 | 0.0191 | 0 | 0.04865 | 0 | 0.02255 | 502 | 14.8
1014 | 3.76 | 2.39 | 0.13 | 0.23 | 0.02 | 0.112 | 0.031 | 0 | 0.049 | 0 | 0 | 565 | 9.9
1015 | 3.76 | 2.39 | 0.13 | 0.23 | 0.02 | 0.112 | 0.031 | 0 | 0.049 | 0 | 0 | 565 | 9.9
1016 | 3.76 | 2.39 | 0.13 | 0.23 | 0.02 | 0.112 | 0.031 | 0 | 0.049 | 0 | 0 | 565 | 9.9
1017 | 3.76 | 2.39 | 0.13 | 0.23 | 0.02 | 0.112 | 0.031 | 0 | 0.049 | 0 | 0 | 565 | 9.9
1018 | 3.76 | 2.48 | 0.331 | 0 | 0.01558 | 0.00954 | 0.02015 | 0 | 0.05056 | 0 | 0.01673 | 574 | 10.2
1019 | 3.76 | 2.5 | 0.362 | 0 | 0.0204 | 0.01166 | 0.0228 | 0 | 0.04837 | 0 | 0.02064 | 485 | 12.3
1020 | 3.76 | 2.5 | 0.358 | 0 | 0.01748 | 0.00925 | 0.01678 | 0 | 0.05096 | 0 | 0.01821 | 573 | 12.6
1021 | 3.76 | 2.42 | 0.331 | 0 | 0.01553 | 0.01075 | 0.02042 | 0 | 0.0493 | 0 | 0.02123 | 507 | 13.9
1022 | 3.77 | 2.52 | 0.375 | 0 | 0.021 | 0.008 | 0.012 | 0 | 0.051 | 0 | 0.015 | 495 | 12.3
1023 | 3.77 | 2.45 | 0.358 | 0 | 0.01839 | 0.01089 | 0.01525 | 0 | 0.04967 | 0 | 0.01674 | 484 | 12.4
1024 | 3.77 | 2.56 | 0.372 | 0 | 0.0209 | 0.01244 | 0.01692 | 0 | 0.04981 | 0 | 0.01973 | 496 | 14.3
1025 | 3.78 | 2.57 | 0.373 | 0 | 0.0203 | 0.01287 | 0.01635 | 0 | 0.04896 | 0 | 0.01718 | 470 | 14.1
1026 | 3.78 | 2.47 | 0.344 | 0 | 0.01646 | 0.01021 | 0.01512 | 0 | 0.04925 | 0 | 0.01786 | 507 | 14.7
1027 | 3.78 | 2.49 | 0.33 | 0.021 | 0.028 | 0.113 | 0 | 0 | 0.05 | 0 | 0 | 521 | 15
1028 | 3.71 | 2.7 | 0.362 | 0 | 0.01677 | 0.01182 | 0.02085 | 0 | 0.04535 | 0 | 0.02278 | 594 | 10.8
1029 | 3.71 | 2.72 | 0.388 | 0 | 0.01947 | 0.01027 | 0.01677 | 0 | 0.04438 | 0 | 0.01701 | 582 | 13
1030 | 3.72 | 2.72 | 0.386 | 0 | 0.02038 | 0.00812 | 0.01631 | 0 | 0.04818 | 0 | 0.0219 | 598 | 11.1
1031 | 3.72 | 2.72 | 0.386 | 0 | 0.02038 | 0.00812 | 0.01631 | 0 | 0.04818 | 0 | 0.0219 | 598 | 11.1
1032 | 3.72 | 2.55 | 0.352 | 0 | 0.01585 | 0.01035 | 0.02261 | 0 | 0.04991 | 0 | 0.0218 | 491 | 12
1033 | 3.72 | 2.49 | 0.378 | 0 | 0.01912 | 0.01208 | 0.01677 | 0 | 0.04873 | 0 | 0.01742 | 503 | 13.3
1034 | 3.72 | 2.47 | 0.348 | 0 | 0.02263 | 0.01278 | 0.02282 | 0 | 0.04818 | 0 | 0.02291 | 497 | 13.8
1035 | 3.72 | 2.55 | 0.343 | 0 | 0.01801 | 0.01001 | 0.01822 | 0 | 0.05048 | 0 | 0.0152 | 491 | 13.9
1036 | 3.72 | 2.54 | 0.356 | 0 | 0.01727 | 0.01167 | 0.02258 | 0 | 0.04908 | 0 | 0.02291 | 498 | 14.2
1037 | 3.72 | 2.56 | 0.347 | 0 | 0.01879 | 0.01053 | 0.01871 | 0 | 0.05041 | 0 | 0.01745 | 510 | 14.3
1038 | 3.72 | 2.58 | 0.356 | 0 | 0.01955 | 0.01078 | 0.01919 | 0 | 0.05098 | 0 | 0.01736 | 474 | 14.5
1039 | 3.73 | 2.53 | 0.338 | 0 | 0.01687 | 0.01243 | 0.016 | 0 | 0.0501 | 0 | 0.01853 | 482 | 12.9
1040 | 3.73 | 2.57 | 0.359 | 0 | 0.01543 | 0.01109 | 0.02037 | 0 | 0.05087 | 0 | 0.0226 | 473 | 13.6
1041 | 3.73 | 2.51 | 0.37 | 0 | 0.01509 | 0.01292 | 0.02148 | 0 | 0.04915 | 0 | 0.02175 | 484 | 13.9
1042 | 3.73 | 2.42 | 0.386 | 0 | 0.01598 | 0.012 | 0.01603 | 0 | 0.04975 | 0 | 0.01954 | 495 | 14.1
1043 | 3.73 | 2.47 | 0.367 | 0 | 0.02264 | 0.01223 | 0.02114 | 0 | 0.0503 | 0 | 0.01928 | 482 | 14.3
1044 | 3.73 | 2.49 | 0.348 | 0 | 0.02279 | 0.01022 | 0.01644 | 0 | 0.04929 | 0 | 0.01579 | 499 | 14.7
1045 | 3.74 | 2.43 | 0.338 | 0 | 0.01644 | 0.00917 | 0.01901 | 0 | 0.04873 | 0 | 0.01615 | 576 | 11.5
1046 | 3.74 | 2.45 | 0.369 | 0 | 0.01982 | 0.00965 | 0.01697 | 0 | 0.05053 | 0 | 0.0224 | 477 | 12.3
1047 | 3.74 | 2.43 | 0.382 | 0 | 0.01586 | 0.01177 | 0.02147 | 0 | 0.0483 | 0 | 0.02179 | 496 | 12.9
1048 | 3.74 | 2.55 | 0.333 | 0 | 0.01547 | 0.01231 | 0.01747 | 0 | 0.0486 | 0 | 0.02281 | 505 | 13.2
1049 | 3.74 | 2.5 | 0.35 | 0 | 0.01535 | 0.01261 | 0.02264 | 0 | 0.04837 | 0 | 0.02009 | 527 | 13.6
1050 | 3.74 | 2.49 | 0.334 | 0 | 0.02107 | 0.00999 | 0.0172 | 0 | 0.04902 | 0 | 0.01796 | 501 | 14.2
1051 | 3.74 | 2.72 | 0.411 | 0.135 | 0.021 | 0.0086 | 0.042 | 0.011 | 0.051 | 0 | 0 | 567 | 15.68
1052 | 3.74 | 2.72 | 0.411 | 0.135 | 0.021 | 0.0086 | 0.042 | 0.011 | 0.051 | 0 | 0 | 567 | 15.68
1053 | 3.74 | 2.721 | 0.295 | 0.25 | 0.0166 | 0.0056 | 0.037 | 0 | 0.051 | 0.00269 | 0 | 519 | 16.23
1054 | 3.75 | 2.33 | 0.159 | 0.271 | 0.01749 | 0.0118 | 0.01985 | 0 | 0.04833 | 0 | 0.01856 | 594 | 11.5
1055 | 3.75 | 2.41 | 0.317 | 0 | 0.019 | 0.0084 | 0.031 | 0 | 0.04888 | 0 | 0.024 | 575 | 13.7
1056 | 3.75 | 2.55 | 0.356 | 0 | 0.01854 | 0.01294 | 0.01943 | 0 | 0.04978 | 0 | 0.02128 | 490 | 14.5
1057 | 3.76 | 2.31 | 0.13 | 0.24 | 0.021 | 0.08 | 0.033 | 0 | 0.051 | 0 | 0 | 567 | 10.1
1058 | 3.76 | 2.58 | 0.38 | 0 | 0.01504 | 0.00886 | 0.02041 | 0 | 0.04889 | 0 | 0.02129 | 547 | 10.3
1059 | 3.76 | 2.51 | 0.37 | 0 | 0.0212 | 0.0087 | 0.02197 | 0 | 0.04825 | 0 | 0.01868 | 580 | 10.4
1060 | 3.76 | 2.34 | 0.154 | 0.284 | 0.01684 | 0.00843 | 0.01768 | 0 | 0.05003 | 0 | 0.02144 | 557 | 11.1
1061 | 3.76 | 2.36 | 0.133 | 0.275 | 0.0212 | 0.01004 | 0.02226 | 0 | 0.04821 | 0 | 0.01846 | 581 | 11.3
1062 | 3.76 | 2.53 | 0.384 | 0 | 0.02224 | 0.01273 | 0.02255 | 0 | 0.04905 | 0 | 0.01994 | 496 | 12
1063 | 3.76 | 2.49 | 0.386 | 0 | 0.016 | 0.01172 | 0.01757 | 0 | 0.04866 | 0 | 0.01686 | 476 | 12.5
1064 | 3.76 | 2.33 | 0.132 | 0.288 | 0.01983 | 0.01244 | 0.0154 | 0 | 0.04971 | 0 | 0.02139 | 579 | 12.9
1065 | 3.76 | 2.51 | 0.329 | 0 | 0.02242 | 0.01247 | 0.01808 | 0 | 0.05034 | 0 | 0.01536 | 495 | 13.2
1066 | 3.76 | 2.43 | 0.355 | 0 | 0.01618 | 0.01214 | 0.01594 | 0 | 0.04879 | 0 | 0.01791 | 484 | 13.6
1067 | 3.76 | 2.48 | 0.386 | 0 | 0.02242 | 0.00988 | 0.01797 | 0 | 0.04877 | 0 | 0.01534 | 493 | 13.9
1068 | 3.76 | 2.44 | 0.341 | 0 | 0.01658 | 0.01248 | 0.01697 | 0 | 0.04838 | 0 | 0.01997 | 482 | 14.3
1069 | 3.76 | 2.49 | 0.372 | 0 | 0.01535 | 0.00979 | 0.02207 | 0 | 0.04944 | 0 | 0.01994 | 480 | 14.9
1070 | 3.77 | 2.48 | 0.31 | 0.47 | 0.02213 | 0.0086 | 0.01801 | 0 | 0.05051 | 0 | 0.0161 | 594 | 10.2
1071 | 3.77 | 2.52 | 0.376 | 0 | 0.01993 | 0.00847 | 0.01869 | 0 | 0.04966 | 0 | 0.01552 | 502 | 12.1
1072 | 3.77 | 2.48 | 0.364 | 0 | 0.01935 | 0.00893 | 0.0206 | 0 | 0.05062 | 0 | 0.0163 | 471 | 12.2
1073 | 3.77 | 2.43 | 0.36 | 0 | 0.0201 | 0.00967 | 0.02276 | 0 | 0.04913 | 0 | 0.01824 | 494 | 12.7
1074 | 3.77 | 2.44 | 0.344 | 0 | 0.01841 | 0.01113 | 0.01808 | 0 | 0.05008 | 0 | 0.01547 | 475 | 12.8
1075 | 3.77 | 2.49 | 0.33 | 0.23 | 0.024 | 0.012 | 0 |  | 0.051 | 0 | 0 | 504 | 13.4
1076 | 3.77 | 2.58 | 0.373 | 0 | 0.01653 | 0.00907 | 0.01896 | 0 | 0.05023 | 0 | 0.02299 | 484 | 13.8
1077 | 3.77 | 2.52 | 0.333 | 0 | 0.02146 | 0.01178 | 0.01528 | 0 | 0.04942 | 0 | 0.02294 | 510 | 14.1
1078 | 3.77 | 2.56 | 0.359 | 0 | 0.02013 | 0.00816 | 0.0188 | 0 | 0.05058 | 0 | 0.01898 | 484 | 14.8
1079 | 3.77 | 2.58 | 0.373 | 0 | 0.01916 | 0.01084 | 0.02061 | 0 | 0.04846 | 0 | 0.01713 | 449 | 14.8
1080 | 3.78 | 2.47 | 0.339 | 0 | 0.01556 | 0.01054 | 0.01538 | 0 | 0.05015 | 0 | 0.01533 | 496 | 12
1081 | 3.78 | 2.44 | 0.359 | 0 | 0.01594 | 0.0109 | 0.0229 | 0 | 0.05068 | 0 | 0.01745 | 476 | 13
1082 | 3.78 | 2.47 | 0.368 | 0 | 0.02026 | 0.01246 | 0.01918 | 0 | 0.04894 | 0 | 0.01569 | 474 | 13.5
1083 | 3.78 | 2.42 | 0.15 | 0.09 | 0.023 | 0.012 | 0.021 | 0 | 0.048 | 0 | 0 | 482 | 14.3
1084 | 3.78 | 2.5 | 0.338 | 0 | 0.01587 | 0.01043 | 0.02059 | 0 | 0.04811 | 0 | 0.0229 | 488 | 14.5
1085 | 3.78 | 2.58 | 0.372 | 0 | 0.02213 | 0.01058 | 0.02075 | 0 | 0.04945 | 0 | 0.01681 | 472 | 14.6
1086 | 3.78 | 2.58 | 0.372 | 0 | 0.02213 | 0.01058 | 0.02075 | 0 | 0.04945 | 0 | 0.01681 | 472 | 14.6
1087 | 3.78 | 2.56 | 0.344 | 0 | 0.02052 | 0.00991 | 0.0172 | 0 | 0.04855 | 0 | 0.01616 | 470 | 14.7
1088 | 3.78 | 2.48 | 0.354 | 0 | 0.02025 | 0.00921 | 0.0218 | 0 | 0.0482 | 0 | 0.02134 | 508 | 14.9
1089 | 3.7 | 2.63 | 0.351 | 0 | 0.02125 | 0.013 | 0.01855 | 0 | 0.04309 | 0 | 0.02291 | 589 | 12.6
1090 | 3.71 | 2.7 | 0.378 | 0 | 0.02272 | 0.00837 | 0.01532 | 0 | 0.04385 | 0 | 0.01795 | 593 | 12.3
1091 | 3.71 | 2.67 | 0.337 | 0 | 0.02274 | 0.00835 | 0.02035 | 0 | 0.04463 | 0 | 0.01666 | 556 | 12.8
1092 | 3.72 | 2.5 | 0.335 | 0 | 0.02174 | 0.01261 | 0.02208 | 0 | 0.04848 | 0 | 0.01658 | 509 | 12.5
1093 | 3.72 | 2.5 | 0.337 | 0 | 0.01739 | 0.01084 | 0.01863 | 0 | 0.04968 | 0 | 0.01931 | 510 | 13.4
1094 | 3.72 | 2.53 | 0.387 | 0 | 0.02224 | 0.0119 | 0.01682 | 0 | 0.04954 | 0 | 0.02095 | 492 | 13.8
1095 | 3.72 | 2.57 | 0.376 | 0 | 0.01779 | 0.01229 | 0.01793 | 0 | 0.04977 | 0 | 0.01591 | 486 | 13.9
1096 | 3.73 | 2.66 | 0.371 | 0 | 0.01805 | 0.00919 | 0.02173 | 0 | 0.04325 | 0 | 0.02067 | 597 | 12
1097 | 3.73 | 2.55 | 0.376 | 0 | 0.02278 | 0.01197 | 0.02145 | 0 | 0.04865 | 0 | 0.01671 | 495 | 12.6
1098 | 3.73 | 2.57 | 0.35 | 0 | 0.01765 | 0.00975 | 0.01937 | 0 | 0.04836 | 0 | 0.01844 | 471 | 12.8
1099 | 3.73 | 2.52 | 0.336 | 0 | 0.01611 | 0.01019 | 0.01548 | 0 | 0.04996 | 0 | 0.02091 | 490 | 13
1100 | 3.73 | 2.48 | 0.362 | 0 | 0.02228 | 0.00917 | 0.01564 | 0 | 0.05071 | 0 | 0.01649 | 496 | 13
1101 | 3.73 | 2.58 | 0.355 | 0 | 0.01537 | 0.00925 | 0.0224 | 0 | 0.05024 | 0 | 0.01589 | 504 | 13.4
1102 | 3.73 | 2.49 | 0.369 | 0 | 0.02255 | 0.01159 | 0.0152 | 0 | 0.04806 | 0 | 0.02088 | 503 | 14
1103 | 3.73 | 2.51 | 0.338 | 0 | 0.01972 | 0.00975 | 0.01974 | 0 | 0.04962 | 0 | 0.01517 | 470 | 14.7
1104 | 3.73 | 2.54 | 0.357 | 0 | 0.01864 | 0.00989 | 0.01586 | 0 | 0.05003 | 0 | 0.01921 | 475 | 15
1105 | 3.74 | 2.48 | 0.345 | 0 | 0.02117 | 0.01197 | 0.02274 | 0 | 0.04871 | 0 | 0.01995 | 566 | 10.5
1106 | 3.74 | 2.51 | 0.311 | 0 | 0.023 | 0.009 | 0.011 | 0 | 0.052 | 0 | 0.01752 | 585 | 11
1107 | 3.74 | 2.51 | 0.311 | 0 | 0.023 | 0.009 | 0.011 | 0 | 0.052 | 0 | 0.01752 | 582 | 11.3
1108 | 3.74 | 2.51 | 0.311 | 0 | 0.023 | 0.009 | 0.011 | 0 | 0.052 | 0 | 0.01752 | 582 | 11.3
1109 | 3.74 | 2.38 | 0.158 | 0.27 | 0.02232 | 0.01016 | 0.01707 | 0 | 0.05012 | 0 | 0.01629 | 593 | 11.7
1110 | 3.74 | 2.43 | 0.367 | 0 | 0.01837 | 0.00829 | 0.02148 | 0 | 0.05074 | 0 | 0.01746 | 478 | 12.6
1111 | 3.74 | 2.44 | 0.384 | 0 | 0.02004 | 0.00847 | 0.01938 | 0 | 0.04896 | 0 | 0.01763 | 495 | 12.8
1112 | 3.74 | 2.5 | 0.365 | 0 | 0.01644 | 0.00904 | 0.02083 | 0 | 0.0493 | 0 | 0.02 | 479 | 13.3
1113 | 3.74 | 2.53 | 0.37 | 0 | 0.01509 | 0.01244 | 0.02134 | 0 | 0.04913 | 0 | 0.01944 | 489 | 13.5
1114 | 3.74 | 2.44 | 0.347 | 0 | 0.01589 | 0.00806 | 0.01821 | 0 | 0.04956 | 0 | 0.01553 | 486 | 13.6
1115 | 3.74 | 2.46 | 0.356 | 0 | 0.01714 | 0.01044 | 0.02292 | 0 | 0.04888 | 0 | 0.02018 | 477 | 13.7
1116 | 3.74 | 2.49 | 0.361 | 0 | 0.0187 | 0.01108 | 0.0183 | 0 | 0.04899 | 0 | 0.02081 | 491 | 14.7
1117 | 3.75 | 2.52 | 0.359 | 0 | 0.01684 | 0.00878 | 0.01885 | 0 | 0.04868 | 0 | 0.01784 | 567 | 10.7
1118 | 3.75 | 2.37 | 0.134 | 0.271 | 0.02042 | 0.01066 | 0.02137 | 0 | 0.04874 | 0 | 0.017 | 542 | 10.9
1119 | 3.75 | 2.51 | 0.352 | 0 | 0.017 | 0.0072 | 0.031 | 0.021 | 0.044 | 0 | 0 | 587 | 11.2
1120 | 3.75 | 2.64 | 0.378 | 0 | 0.01858 | 0.01235 | 0.02243 | 0 | 0.04559 | 0 | 0.02089 | 592 | 12.2
1121 | 3.75 | 2.54 | 0.364 | 0 | 0.01999 | 0.01122 | 0.0152 | 0 | 0.04897 | 0 | 0.0177 | 494 | 12.2
1122 | 3.75 | 2.42 | 0.327 | 0 | 0.01568 | 0.00914 | 0.01867 | 0 | 0.04974 | 0 | 0.02114 | 480 | 12.3
1123 | 3.75 | 2.52 | 0.325 | 0 | 0.02099 | 0.00952 | 0.01789 | 0 | 0.04976 | 0 | 0.02077 | 489 | 12.7
1124 | 3.75 | 2.52 | 0.325 | 0 | 0.02099 | 0.00952 | 0.01789 | 0 | 0.04976 | 0 | 0.02077 | 489 | 12.7
1125 | 3.75 | 2.58 | 0.347 | 0 | 0.01724 | 0.01291 | 0.02128 | 0 | 0.05052 | 0 | 0.01912 | 507 | 13.2
1126 | 3.75 | 2.58 | 0.331 | 0 | 0.023 | 0.00973 | 0.01618 | 0 | 0.0482 | 0 | 0.01994 | 494 | 14.8
1127 | 3.76 | 2.53 | 0.358 | 0 | 0.02214 | 0.00857 | 0.01714 | 0 | 0.04872 | 0 | 0.01686 | 546 | 11.3
1128 | 3.76 | 2.53 | 0.354 | 0 | 0.01713 | 0.01085 | 0.01683 | 0 | 0.05011 | 0 | 0.02096 | 495 | 12.5
1129 | 3.76 | 2.51 | 0.365 | 0 | 0.0219 | 0.00982 | 0.02064 | 0 | 0.04977 | 0 | 0.01549 | 478 | 12.7
1130 | 3.76 | 2.54 | 0.385 | 0 | 0.02007 | 0.0087 | 0.02216 | 0 | 0.04902 | 0 | 0.02099 | 496 | 12.8
1131 | 3.76 | 2.48 | 0.346 | 0 | 0.01638 | 0.01006 | 0.01827 | 0 | 0.04927 | 0 | 0.02059 | 486 | 13
1132 | 3.76 | 2.44 | 0.381 | 0 | 0.02153 | 0.01101 | 0.01855 | 0 | 0.049 | 0 | 0.01703 | 501 | 13.7
1133 | 3.76 | 2.43 | 0.365 | 0 | 0.01573 | 0.00848 | 0.02097 | 0 | 0.04912 | 0 | 0.01756 | 500 | 13.8
1134 | 3.76 | 2.49 | 0.356 | 0 | 0.01602 | 0.01292 | 0.02288 | 0 | 0.04826 | 0 | 0.01741 | 489 | 14.1
1135 | 3.77 | 2.51 | 0.35 | 0 | 0.01508 | 0.0115 | 0.01747 | 0 | 0.04842 | 0 | 0.0163 | 476 | 12.1
1136 | 3.77 | 2.55 | 0.339 | 0 | 0.02041 | 0.00901 | 0.02276 | 0 | 0.04899 | 0 | 0.02117 | 506 | 13.7
1137 | 3.77 | 2.49 | 0.388 | 0 | 0.01675 | 0.00973 | 0.02102 | 0 | 0.04988 | 0 | 0.01589 | 488 | 14.4
1138 | 3.78 | 2.53 | 0.436 | 0.46 | 0.01638 | 0.00924 | 0.02032 | 0 | 0.05045 | 0.002257 | 0.01768 | 570 | 6.2
1139 | 3.78 | 2.52 | 0.355 | 0 | 0.01793 | 0.01149 | 0.01875 | 0 | 0.04878 | 0 | 0.01627 | 472 | 12.4
1140 | 3.78 | 2.43 | 0.338 | 0 | 0.01719 | 0.00891 | 0.02033 | 0 | 0.05039 | 0 | 0.0175 | 482 | 13.1
1141 | 3.78 | 2.51 | 0.342 | 0 | 0.01862 | 0.01213 | 0.0156 | 0 | 0.04875 | 0 | 0.01864 | 471 | 14.3
1142 | 3.78 | 2.5 | 0.379 | 0 | 0.02203 | 0.01079 | 0.01999 | 0 | 0.04899 | 0 | 0.01768 | 504 | 15
1143 | 3.78 | 2.52 | 0.332 | 0 | 0.01631 | 0.01187 | 0.0156 | 0 | 0.04894 | 0 | 0.023 | 471 | 15
1144 | 3.7 | 2.67 | 0.336 | 0 | 0.01851 | 0.01036 | 0.0189 | 0 | 0.04476 | 0 | 0.02074 | 583 | 10.7
1145 | 3.72 | 2.66 | 0.345 | 0 | 0.01818 | 0.01202 | 0.01788 | 0 | 0.04462 | 0 | 0.01811 | 547 | 11.2
1146 | 3.72 | 2.42 | 0.375 | 0 | 0.01699 | 0.00955 | 0.01826 | 0 | 0.05004 | 0 | 0.01695 | 478 | 12.1
1147 | 3.72 | 2.45 | 0.341 | 0 | 0.01867 | 0.01274 | 0.02014 | 0 | 0.0497 | 0 | 0.01937 | 485 | 13.9
1148 | 3.72 | 2.47 | 0.359 | 0 | 0.01956 | 0.01213 | 0.01808 | 0 | 0.04839 | 0 | 0.02173 | 500 | 14
1149 | 3.72 | 2.54 | 0.352 | 0 | 0.0168 | 0.0099 | 0.01831 | 0 | 0.05073 | 0 | 0.02157 | 504 | 14.4
1150 | 3.73 | 2.48 | 0.352 | 0 | 0.01541 | 0.01237 | 0.01713 | 0 | 0.04815 | 0 | 0.01912 | 505 | 12.1
1151 | 3.73 | 2.75 | 0.356 | 0 | 0.01921 | 0.00936 | 0.01843 | 0 | 0.04333 | 0 | 0.01947 | 578 | 12.2
1152 | 3.73 | 2.45 | 0.39 | 0 | 0.02234 | 0.00989 | 0.0178 | 0 | 0.04869 | 0 | 0.0162 | 478 | 12.4
1153 | 3.73 | 2.45 | 0.328 | 0 | 0.0171 | 0.0119 | 0.01988 | 0 | 0.05046 | 0 | 0.0169 | 475 | 13.5
1154 | 3.73 | 2.51 | 0.365 | 0 | 0.01618 | 0.00974 | 0.02072 | 0 | 0.04832 | 0 | 0.01927 | 486 | 13.9
1155 | 3.73 | 2.48 | 0.348 | 0 | 0.02242 | 0.01238 | 0.01581 | 0 | 0.05 | 0 | 0.01864 | 483 | 14.3
1156 | 3.74 | 2.69 | 0.373 | 0 | 0.01996 | 0.01121 | 0.01936 | 0 | 0.04523 | 0 | 0.02046 | 587 | 10
1157 | 3.74 | 2.76 | 0.388 | 0 | 0.02078 | 0.01063 | 0.02289 | 0 | 0.04473 | 0 | 0.0155 | 556 | 12.3
1158 | 3.74 | 2.48 | 0.381 | 0 | 0.02117 | 0.00911 | 0.02013 | 0 | 0.04864 | 0 | 0.01593 | 573 | 12.6
1159 | 3.74 | 2.49 | 0.359 | 0 | 0.01974 | 0.01151 | 0.01935 | 0 | 0.04941 | 0 | 0.01834 | 494 | 13
1160 | 3.74 | 2.51 | 0.385 | 0 | 0.01806 | 0.0126 | 0.01744 | 0 | 0.04869 | 0 | 0.01641 | 499 | 14
1161 | 3.75 | 2.5 | 0.373 | 0 | 0.01618 | 0.00887 | 0.0164 | 0 | 0.04903 | 0 | 0.01674 | 484 | 13.1
1162 | 3.75 | 2.55 | 0.359 | 0 | 0.02212 | 0.01249 | 0.01945 | 0 | 0.04988 | 0 | 0.01754 | 519 | 13.2
1163 | 3.75 | 2.57 | 0.338 | 0 | 0.02212 | 0.00804 | 0.02102 | 0 | 0.05095 | 0 | 0.01997 | 522 | 13.3
1164 | 3.75 | 2.57 | 0.338 | 0 | 0.02212 | 0.00804 | 0.02102 | 0 | 0.05095 | 0 | 0.01997 | 522 | 13.3
1165 | 3.75 | 2.45 | 0.375 | 0 | 0.01718 | 0.00879 | 0.01667 | 0 | 0.04906 | 0 | 0.01815 | 482 | 13.6
1166 | 3.75 | 2.46 | 0.349 | 0 | 0.01788 | 0.01216 | 0.0179 | 0 | 0.05082 | 0 | 0.01748 | 474 | 14.2
1167 | 3.75 | 2.45 | 0.335 | 0 | 0.01919 | 0.00853 | 0.01648 | 0 | 0.05043 | 0 | 0.01738 | 488 | 14.3
1168 | 3.75 | 2.44 | 0.353 | 0 | 0.01555 | 0.01244 | 0.01624 | 0 | 0.04808 | 0 | 0.01701 | 496 | 14.7
1169 | 3.76 | 2.34 | 0.177 | 0.284 | 0.0196 | 0.01205 | 0.02103 | 0 | 0.04958 | 0 | 0.01669 | 544 | 10.7
1170 | 3.76 | 2.34 | 0.177 | 0.284 | 0.0196 | 0.01205 | 0.02103 | 0 | 0.04958 | 0 | 0.01669 | 544 | 10.7
1171 | 3.76 | 2.47 | 0.347 | 0 | 0.02219 | 0.00833 | 0.01608 | 0 | 0.05095 | 0 | 0.02075 | 480 | 12.6
1172 | 3.76 | 2.53 | 0.347 | 0 | 0.01676 | 0.01049 | 0.01969 | 0 | 0.04991 | 0 | 0.01516 | 512 | 13.2
1173 | 3.77 | 2.53 | 0.35 | 0 | 0.01959 | 0.00908 | 0.01769 | 0 | 0.05053 | 0 | 0.02076 | 554 | 10
1174 | 3.77 | 2.48 | 0.381 | 0 | 0.02174 | 0.00951 | 0.01932 | 0 | 0.04995 | 0 | 0.02256 | 496 | 13
1175 | 3.77 | 2.58 | 0.325 | 0 | 0.01702 | 0.00861 | 0.02252 | 0 | 0.04819 | 0 | 0.01909 | 485 | 13.9
1176 | 3.77 | 2.45 | 0.372 | 0 | 0.02262 | 0.01281 | 0.01597 | 0 | 0.05081 | 0 | 0.01629 | 497 | 14.3
1177 | 3.77 | 2.45 | 0.38 | 0 | 0.01648 | 0.00905 | 0.0203 | 0 | 0.04806 | 0 | 0.02053 | 480 | 14.8
1178 | 3.78 | 2.42 | 0.334 | 0 | 0.01592 | 0.01126 | 0.01746 | 0 | 0.04917 | 0 | 0.01649 | 510 | 12.2
1179 | 3.78 | 2.46 | 0.37 | 0 | 0.01835 | 0.0121 | 0.02013 | 0 | 0.05073 | 0 | 0.02041 | 490 | 12.9
1180 | 3.78 | 2.49 | 0.34 | 0.23 | 0.024 | 0.012 | 0 |  | 0.052 | 0 | 0 | 505 | 13
1181 | 3.78 | 2.44 | 0.33 | 0 | 0.01882 | 0.00847 | 0.0218 | 0 | 0.05048 | 0 | 0.0216 | 510 | 13.5
1182 | 3.78 | 2.47 | 0.361 | 0 | 0.01744 | 0.00888 | 0.01813 | 0 | 0.04908 | 0 | 0.0189 | 483 | 14.7
1183 | 3.62 | 2.31 | 0.12 | 0.27 | 0.022 | 0.012 | 0.031 | 0 | 0.045 | 0.0026 | 0.028 | 591 | 11
1184 | 3.69 | 2.64 | 0.375 | 0 | 0.0227 | 0.01042 | 0.01501 | 0 | 0.04679 | 0 | 0.02085 | 589 | 11.5
1185 | 3.69 | 2.64 | 0.375 | 0 | 0.0227 | 0.01042 | 0.01501 | 0 | 0.04679 | 0 | 0.02085 | 589 | 11.5
1186 | 3.7 | 2.63 | 0.368 | 0 | 0.01996 | 0.009 | 0.01555 | 0 | 0.04613 | 0 | 0.01947 | 587 | 10
1187 | 3.7 | 2.62 | 0.345 | 0 | 0.01834 | 0.00977 | 0.02267 | 0 | 0.0434 | 0 | 0.01701 | 593 | 11.7
1188 | 3.71 | 2.63 | 0.346 | 0 | 0.01621 | 0.01073 | 0.01612 | 0 | 0.0469 | 0 | 0.01629 | 561 | 12.1
1189 | 3.72 | 2.31 | 0.36 | 0.2113 | 0.01896 | 0.01058 | 0.01861 | 0 | 0.05216 | 0 | 0 | 554 | 10.8
1190 | 3.72 | 2.64 | 0.38 | 0 | 0.01754 | 0.01136 | 0.01549 | 0 | 0.0434 | 0 | 0.01981 | 593 | 11
1191 | 3.72 | 2.35 | 0.113 | 0.273 | 0.01666 | 0.00923 | 0.01629 | 0 | 0.04865 | 0 | 0.02293 | 587 | 11.5
1192 | 3.73 | 2.54 | 0.383 | 0 | 0.01979 | 0.01274 | 0.01835 | 0 | 0.05087 | 0 | 0.01612 | 488 | 14.3
1193 | 3.74 | 2.52 | 0.334 | 0 | 0.02066 | 0.01218 | 0.01853 | 0 | 0.0495 | 0 | 0.0208 | 590 | 11.6
1194 | 3.74 | 2.56 | 0.386 | 0 | 0.01599 | 0.01173 | 0.01847 | 0 | 0.05071 | 0 | 0.01805 | 484 | 12.3
1195 | 3.74 | 2.49 | 0.373 | 0 | 0.0212 | 0.00829 | 0.021 | 0 | 0.05008 | 0 | 0.01667 | 507 | 13.8
1196 | 3.74 | 2.46 | 0.388 | 0 | 0.0211 | 0.01122 | 0.01679 | 0 | 0.04838 | 0 | 0.01804 | 507 | 14.6
1197 | 3.74 | 2.47 | 0.376 | 0 | 0.02021 | 0.01283 | 0.02185 | 0 | 0.05024 | 0 | 0.01951 | 479 | 14.8
1198 | 3.75 | 2.43 | 0.344 | 0 | 0.01618 | 0.01252 | 0.01533 | 0 | 0.04997 | 0 | 0.01715 | 506 | 12
1199 | 3.75 | 2.67 | 0.376 | 0 | 0.01691 | 0.00906 | 0.02187 | 0 | 0.04566 | 0 | 0.01919 | 580 | 12.2
1200 | 3.75 | 2.46 | 0.35 | 0 | 0.01643 | 0.01198 | 0.02137 | 0 | 0.04837 | 0 | 0.01508 | 480 | 13.1
1201 | 3.75 | 2.71 | 0.413 | 0.115 | 0.015 | 0.009 | 0.021 | 0.013 | 0.052 | 0 | 0 | 580 | 14.26
1202 | 3.76 | 2.53 | 0.323 | 0 | 0.016 | 0.0057 | 0.032 | 0 | 0.04 | 0 | 0.021 | 563 | 9.8
1203 | 3.76 | 2.45 | 0.387 | 0 | 0.01809 | 0.00965 | 0.01952 | 0 | 0.04993 | 0 | 0.01603 | 478 | 12.1
1204 | 3.76 | 2.5 | 0.368 | 0 | 0.01761 | 0.00968 | 0.02161 | 0 | 0.05044 | 0 | 0.02154 | 501 | 12.2
1205 | 3.76 | 2.46 | 0.34 | 0.23 | 0.024 | 0.012 | 0 |  | 0.051 | 0 | 0 | 515 | 12.4
1206 | 3.76 | 2.54 | 0.327 | 0 | 0.02078 | 0.00934 | 0.01632 | 0 | 0.04817 | 0 | 0.02097 | 482 | 12.6
1207 | 3.76 | 2.54 | 0.327 | 0 | 0.02078 | 0.00934 | 0.01632 | 0 | 0.04817 | 0 | 0.02097 | 482 | 12.6
1208 | 3.76 | 2.49 | 0.346 | 0 | 0.01726 | 0.01024 | 0.01767 | 0 | 0.04956 | 0 | 0.0199 | 503 | 13.2
1209 | 3.76 | 2.43 | 0.339 | 0 | 0.02035 | 0.01035 | 0.02261 | 0 | 0.05035 | 0 | 0.02065 | 474 | 14.8
1210 | 3.77 | 2.55 | 0.335 | 0 | 0.01622 | 0.00981 | 0.02244 | 0 | 0.05057 | 0 | 0.01932 | 580 | 11.2
1211 | 3.77 | 2.45 | 0.351 | 0 | 0.02248 | 0.01202 | 0.02136 | 0 | 0.04973 | 0 | 0.01958 | 551 | 11.7
1212 | 3.77 | 2.56 | 0.347 | 0 | 0.01527 | 0.01159 | 0.02073 | 0 | 0.04877 | 0 | 0.01557 | 479 | 12.2
1213 | 3.77 | 2.42 | 0.353 | 0 | 0.01968 | 0.0117 | 0.01814 | 0 | 0.05015 | 0 | 0.02145 | 557 | 12.3
1214 | 3.77 | 2.53 | 0.342 | 0 | 0.02036 | 0.00932 | 0.01626 | 0 | 0.0502 | 0 | 0.02162 | 482 | 12.5
1215 | 3.77 | 2.49 | 0.389 | 0 | 0.01693 | 0.01209 | 0.0169 | 0 | 0.04938 | 0 | 0.02027 | 489 | 12.7
1216 | 3.77 | 2.52 | 0.326 | 0 | 0.01521 | 0.0088 | 0.02216 | 0 | 0.05042 | 0 | 0.0164 | 529 | 13.2
1217 | 3.77 | 2.46 | 0.332 | 0 | 0.02095 | 0.011 | 0.02263 | 0 | 0.04801 | 0 | 0.01941 | 482 | 13.2
1218 | 3.77 | 2.46 | 0.332 | 0 | 0.02095 | 0.011 | 0.02263 | 0 | 0.04801 | 0 | 0.01941 | 482 | 13.2
1219 | 3.77 | 2.5 | 0.337 | 0 | 0.01739 | 0.0112 | 0.02107 | 0 | 0.04833 | 0 | 0.01975 | 492 | 13.9
1220 | 3.77 | 2.44 | 0.381 | 0 | 0.0179 | 0.00902 | 0.02275 | 0 | 0.04862 | 0 | 0.02213 | 484 | 14
1221 | 3.77 | 2.51 | 0.329 | 0 | 0.02251 | 0.01026 | 0.02151 | 0 | 0.04862 | 0 | 0.02248 | 508 | 14.1
1222 | 3.77 | 2.54 | 0.372 | 0 | 0.0162 | 0.01267 | 0.01956 | 0 | 0.05009 | 0 | 0.01544 | 487 | 14.1
1223 | 3.77 | 2.53 | 0.39 | 0 | 0.01553 | 0.01262 | 0.02221 | 0 | 0.04836 | 0 | 0.02196 | 489 | 14.7
1224 | 3.78 | 2.48 | 0.368 | 0 | 0.01549 | 0.00999 | 0.02019 | 0 | 0.05046 | 0 | 0.01745 | 491 | 14.8
1225 | 3.69 | 2.71 | 0.328 | 0 | 0.01655 | 0.01285 | 0.01576 | 0 | 0.04838 | 0 | 0.02202 | 545 | 12.6
1226 | 3.7 | 2.71 | 0.357 | 0 | 0.02113 | 0.01081 | 0.02248 | 0 | 0.04592 | 0 | 0.02045 | 595 | 11.8
1227 | 3.72 | 2.62 | 0.339 | 0 | 0.02204 | 0.01219 | 0.02089 | 0 | 0.0458 | 0 | 0.01659 | 592 | 10.7
1228 | 3.72 | 2.66 | 0.389 | 0 | 0.02222 | 0.01174 | 0.01612 | 0 | 0.04784 | 0 | 0.01548 | 540 | 10.9
1229 | 3.72 | 2.74 | 0.332 | 0 | 0.02062 | 0.01034 | 0.01791 | 0 | 0.04735 | 0 | 0.01663 | 543 | 12.2
1230 | 3.72 | 2.71 | 0.325 | 0 | 0.02016 | 0.00923 | 0.01744 | 0 | 0.04728 | 0 | 0.0175 | 569 | 12.4
1231 | 3.72 | 2.44 | 0.386 | 0 | 0.02045 | 0.01024 | 0.02106 | 0 | 0.04815 | 0 | 0.02271 | 477 | 12.7
1232 | 3.72 | 2.72 | 0.386 | 0 | 0.02067 | 0.00883 | 0.01745 | 0 | 0.04747 | 0 | 0.02104 | 592 | 12.7
1233 | 3.72 | 2.56 | 0.361 | 0 | 0.01642 | 0.00968 | 0.01946 | 0 | 0.04887 | 0 | 0.01752 | 484 | 13.6
1234 | 3.72 | 2.42 | 0.365 | 0 | 0.01674 | 0.01114 | 0.01671 | 0 | 0.04883 | 0 | 0.01989 | 493 | 13.6
1235 | 3.72 | 2.44 | 0.375 | 0 | 0.01542 | 0.01173 | 0.01905 | 0 | 0.05039 | 0 | 0.01878 | 509 | 14
1236 | 3.72 | 2.43 | 0.368 | 0 | 0.02233 | 0.01252 | 0.01865 | 0 | 0.04808 | 0 | 0.01549 | 488 | 14.8
1237 | 3.72 | 2.56 | 0.363 | 0 | 0.0167 | 0.00808 | 0.01619 | 0 | 0.05019 | 0 | 0.01574 | 490 | 15
1238 | 3.73 | 2.54 | 0.377 | 0 | 0.02203 | 0.01237 | 0.01772 | 0 | 0.04844 | 0 | 0.01922 | 592 | 11.9
1239 | 3.73 | 2.52 | 0.375 | 0 | 0.0196 | 0.01159 | 0.01868 | 0 | 0.05041 | 0 | 0.0216 | 447 | 12.5
1240 | 3.73 | 2.58 | 0.373 | 0 | 0.02078 | 0.01297 | 0.01756 | 0 | 0.05071 | 0 | 0.01526 | 500 | 12.8
1241 | 3.73 | 2.57 | 0.338 | 0 | 0.01695 | 0.00924 | 0.01557 | 0 | 0.04832 | 0 | 0.0171 | 480 | 13.4
1242 | 3.73 | 2.5 | 0.335 | 0 | 0.0199 | 0.01142 | 0.02191 | 0 | 0.04953 | 0 | 0.01759 | 493 | 13.9
1243 | 3.73 | 2.5 | 0.335 | 0 | 0.0199 | 0.01142 | 0.02191 | 0 | 0.04953 | 0 | 0.01759 | 493 | 13.9
1244 | 3.73 | 2.58 | 0.358 | 0 | 0.02014 | 0.00983 | 0.01691 | 0 | 0.0495 | 0 | 0.02297 | 480 | 14.1
1245 | 3.73 | 2.54 | 0.332 | 0 | 0.02276 | 0.0085 | 0.01691 | 0 | 0.05073 | 0 | 0.01751 | 479 | 14.6
1246 | 3.73 | 2.52 | 0.338 | 0 | 0.01548 | 0.01282 | 0.02096 | 0 | 0.05025 | 0 | 0.01613 | 499 | 14.8
1247 | 3.73 | 2.5 | 0.367 | 0 | 0.01641 | 0.01258 | 0.02047 | 0 | 0.05001 | 0 | 0.01582 | 495 | 14.9
1248 | 3.73 | 2.5 | 0.367 | 0 | 0.01641 | 0.01258 | 0.02047 | 0 | 0.05001 | 0 | 0.01582 | 495 | 14.9
1249 | 3.74 | 2.52 | 0.389 | 0 | 0.01629 | 0.01267 | 0.01735 | 0 | 0.04883 | 0 | 0.01993 | 591 | 11.9
1250 | 3.74 | 2.37 | 0.187 | 0.29 | 0.01606 | 0.00968 | 0.01593 | 0 | 0.04935 | 0 | 0.017 | 569 | 12
1251 | 3.74 | 2.45 | 0.338 | 0 | 0.01947 | 0.00986 | 0.02005 | 0 | 0.04951 | 0 | 0.01818 | 568 | 12.7
1252 | 3.74 | 2.62 | 0.355 | 0 | 0.02241 | 0.00936 | 0.01822 | 0 | 0.04318 | 0 | 0.0153 | 568 | 12.8
1253 | 3.74 | 2.57 | 0.337 | 0 | 0.0221 | 0.00941 | 0.01948 | 0 | 0.04805 | 0 | 0.02067 | 480 | 13.6
1254 | 3.75 | 2.76 | 0.36 | 0 | 0.01517 | 0.01165 | 0.01998 | 0 | 0.04626 | 0 | 0.01968 | 551 | 11.5
1255 | 3.75 | 2.54 | 0.379 | 0.25 | 0.01869 | 0.01252 | 0.01866 | 0 | 0.045 | 0 | 0.01 | 592 | 11.7
1256 | 3.75 | 2.52 | 0.342 | 0 | 0.02186 | 0.01094 | 0.02126 | 0 | 0.04955 | 0 | 0.01834 | 480 | 12.2
1257 | 3.75 | 2.56 | 0.348 | 0 | 0.01816 | 0.008 | 0.01829 | 0 | 0.05078 | 0 | 0.02105 | 480 | 12.3
1258 | 3.75 | 2.56 | 0.348 | 0 | 0.01816 | 0.008 | 0.01829 | 0 | 0.05078 | 0 | 0.02105 | 480 | 12.3
1259 | 3.75 | 2.42 | 0.335 | 0 | 0.02156 | 0.01274 | 0.02248 | 0 | 0.04964 | 0 | 0.02231 | 498 | 12.6
1260 | 3.75 | 2.56 | 0.331 | 0 | 0.02163 | 0.01005 | 0.01629 | 0 | 0.04823 | 0 | 0.01777 | 446 | 12.9
1261 | 3.75 | 2.53 | 0.351 | 0 | 0.01986 | 0.00996 | 0.019 | 0 | 0.05096 | 0 | 0.02012 | 473 | 12.9
1262 | 3.75 | 2.48 | 0.348 | 0 | 0.01928 | 0.00841 | 0.02072 | 0 | 0.04871 | 0 | 0.02216 | 478 | 13.6
1263 | 3.75 | 2.42 | 0.349 | 0 | 0.02242 | 0.01122 | 0.01502 | 0 | 0.05021 | 0 | 0.01823 | 508 | 14.8
1264 | 3.76 | 2.49 | 0.346 | 0 | 0.02022 | 0.00952 | 0.02069 | 0 | 0.04829 | 0 | 0.01621 | 475 | 12.2
1265 | 3.76 | 2.52 | 0.332 | 0 | 0.01778 | 0.00819 | 0.01882 | 0 | 0.05068 | 0 | 0.02262 | 493 | 12.2
1266 | 3.76 | 2.43 | 0.332 | 0 | 0.02123 | 0.01106 | 0.02067 | 0 | 0.04986 | 0 | 0.01529 | 502 | 12.3
1267 | 3.76 | 2.43 | 0.352 | 0 | 0.01943 | 0.01231 | 0.02018 | 0 | 0.04975 | 0 | 0.02243 | 479 | 12.6
1268 | 3.76 | 2.35 | 0.185 | 0.284 | 0.01661 | 0.01254 | 0.01837 | 0 | 0.04974 | 0 | 0.01746 | 597 | 12.6
1269 | 3.76 | 2.57 | 0.331 | 0 | 0.02209 | 0.01147 | 0.01576 | 0 | 0.05011 | 0 | 0.02045 | 476 | 12.9
1270 | 3.76 | 2.54 | 0.337 | 0 | 0.01939 | 0.0106 | 0.02086 | 0 | 0.04962 | 0 | 0.02218 | 480 | 13.9
1271 | 3.76 | 2.5 | 0.389 | 0 | 0.01833 | 0.00883 | 0.01691 | 0 | 0.04919 | 0 | 0.01925 | 501 | 13.9
1272 | 3.76 | 2.43 | 0.383 | 0 | 0.02109 | 0.00943 | 0.01934 | 0 | 0.0483 | 0 | 0.02009 | 506 | 14
1273 | 3.76 | 2.43 | 0.383 | 0 | 0.02109 | 0.00943 | 0.01934 | 0 | 0.0483 | 0 | 0.02009 | 506 | 14
1274 | 3.76 | 2.56 | 0.373 | 0 | 0.02029 | 0.01245 | 0.01685 | 0 | 0.05014 | 0 | 0.02253 | 473 | 14.2
1275 | 3.76 | 2.55 | 0.343 | 0 | 0.01733 | 0.00903 | 0.01998 | 0 | 0.05066 | 0 | 0.02242 | 472 | 15
1276 | 3.77 | 2.55 | 0.371 | 0 | 0.0175 | 0.01107 | 0.02002 | 0 | 0.04841 | 0 | 0.02203 | 474 | 12.2
1277 | 3.77 | 2.43 | 0.378 | 0 | 0.01543 | 0.01205 | 0.01533 | 0 | 0.05052 | 0 | 0.01983 | 507 | 13
1278 | 3.77 | 2.51 | 0.328 | 0 | 0.01672 | 0.01199 | 0.01823 | 0 | 0.0503 | 0 | 0.02207 | 509 | 13.8
1279 | 3.77 | 2.51 | 0.387 | 0 | 0.02182 | 0.00866 | 0.01945 | 0 | 0.04839 | 0 | 0.01857 | 482 | 14.9
1280 | 3.78 | 2.48 | 0.335 | 0 | 0.01594 | 0.01253 | 0.017 | 0 | 0.04831 | 0 | 0.01905 | 508 | 13.8
1281 | 3.78 | 2.57 | 0.364 | 0 | 0.02201 | 0.00807 | 0.02215 | 0 | 0.05011 | 0 | 0.01662 | 514 | 13.9
1282 | 3.78 | 2.48 | 0.336 | 0 | 0.01606 | 0.01268 | 0.01789 | 0 | 0.05082 | 0 | 0.01759 | 506 | 14.3
1283 | 3.78 | 2.56 | 0.342 | 0 | 0.02184 | 0.01259 | 0.01989 | 0 | 0.05033 | 0 | 0.0201 | 487 | 14.4
1284 | 3.7 | 2.73 | 0.342 | 0 | 0.01873 | 0.00935 | 0.016 | 0 | 0.04344 | 0 | 0.02115 | 553 | 12.9
1285 | 3.71 | 2.62 | 0.35 | 0 | 0.01597 | 0.00848 | 0.02004 | 0 | 0.0461 | 0 | 0.01714 | 556 | 12.4
1286 | 3.72 | 2.49 | 0.34 | 0 | 0.02296 | 0.01289 | 0.01838 | 0 | 0.05022 | 0 | 0.01958 | 492 | 12.8
1287 | 3.72 | 2.69 | 0.367 | 0 | 0.01548 | 0.0106 | 0.02035 | 0 | 0.04839 | 0 | 0.0188 | 572 | 12.9
1288 | 3.72 | 2.42 | 0.383 | 0 | 0.02269 | 0.00945 | 0.01551 | 0 | 0.05068 | 0 | 0.01838 | 508 | 13.5
1289 | 3.72 | 2.58 | 0.337 | 0 | 0.02073 | 0.00824 | 0.01703 | 0 | 0.05004 | 0 | 0.01638 | 502 | 13.7
1290 | 3.72 | 2.51 | 0.351 | 0 | 0.02184 | 0.01103 | 0.01931 | 0 | 0.04876 | 0 | 0.02043 | 476 | 14.7
1291 | 3.73 | 2.64 | 0.363 | 0 | 0.01793 | 0.01031 | 0.01565 | 0 | 0.04572 | 0 | 0.01859 | 595 | 11.4
1292 | 3.73 | 2.53 | 0.35 | 0 | 0.0227 | 0.00843 | 0.02148 | 0 | 0.05002 | 0 | 0.02273 | 506 | 12.2
1293 | 3.73 | 2.74 | 0.37 | 0 | 0.01697 | 0.00961 | 0.02044 | 0 | 0.04879 | 0 | 0.02259 | 598 | 12.3
1294 | 3.73 | 2.47 | 0.326 | 0 | 0.01599 | 0.01103 | 0.02215 | 0 | 0.04989 | 0 | 0.0216 | 527 | 13.3
1295 | 3.73 | 2.49 | 0.345 | 0 | 0.01568 | 0.00921 | 0.0194 | 0 | 0.04967 | 0 | 0.01671 | 495 | 14.6
1296 | 3.74 | 2.49 | 0.362 | 0 | 0.02158 | 0.01298 | 0.01837 | 0 | 0.05037 | 0 | 0.01769 | 507 | 12.9
1297 | 3.74 | 2.54 | 0.342 | 0 | 0.02264 | 0.00824 | 0.01501 | 0 | 0.04881 | 0 | 0.01736 | 521 | 13.6
1298 | 3.74 | 2.57 | 0.359 | 0 | 0.02187 | 0.00918 | 0.01947 | 0 | 0.05009 | 0 | 0.021 | 489 | 14
1299 | 3.75 | 2.49 | 0.355 | 0 | 0.02059 | 0.0096 | 0.02191 | 0 | 0.04839 | 0 | 0.01977 | 564 | 11.1
1300 | 3.75 | 2.47 | 0.337 | 0 | 0.02182 | 0.01282 | 0.01748 | 0 | 0.04949 | 0 | 0.02173 | 494 | 12.1
1301 | 3.75 | 2.47 | 0.337 | 0 | 0.02182 | 0.01282 | 0.01748 | 0 | 0.04949 | 0 | 0.02173 | 494 | 12.1
1302 | 3.75 | 2.55 | 0.342 | 0 | 0.02281 | 0.00833 | 0.01543 | 0 | 0.05007 | 0 | 0.02198 | 499 | 12.1
1303 | 3.75 | 2.45 | 0.347 | 0 | 0.01876 | 0.00834 | 0.02191 | 0 | 0.05088 | 0 | 0.02024 | 497 | 12.2
1304 | 3.75 | 2.54 | 0.379 | 0 | 0.01835 | 0.01015 | 0.01834 | 0 | 0.04929 | 0 | 0.01738 | 509 | 12.3
1305 | 3.75 | 2.44 | 0.362 | 0 | 0.02221 | 0.00937 | 0.01822 | 0 | 0.0503 | 0 | 0.01591 | 482 | 12.4
1306 | 3.75 | 2.49 | 0.334 | 0 | 0.02107 | 0.00958 | 0.0182 | 0 | 0.04869 | 0 | 0.02294 | 476 | 13
1307 | 3.75 | 2.54 | 0.343 | 0 | 0.02099 | 0.01233 | 0.01684 | 0 | 0.04867 | 0 | 0.01785 | 476 | 13.5
1308 | 3.75 | 2.47 | 0.33 | 0 | 0.02048 | 0.00913 | 0.01637 | 0 | 0.04891 | 0 | 0.01962 | 473 | 13.9
1309 | 3.76 | 2.52 | 0.351 | 0 | 0.02012 | 0.00927 | 0.015 | 0 | 0.04834 | 0 | 0.02287 | 484 | 12.3
1310 | 3.76 | 2.53 | 0.337 | 0 | 0.02059 | 0.01069 | 0.02143 | 0 | 0.04908 | 0 | 0.01664 | 498 | 12.3
1311 | 3.76 | 2.57 | 0.372 | 0 | 0.01841 | 0.01256 | 0.01878 | 0 | 0.04979 | 0 | 0.01561 | 493 | 12.4
1312 | 3.76 | 2.55 | 0.374 | 0 | 0.02238 | 0.01268 | 0.01902 | 0 | 0.0508 | 0 | 0.01819 | 500 | 13.1
1313 | 3.76 | 2.55 | 0.369 | 0 | 0.01596 | 0.00823 | 0.02066 | 0 | 0.04913 | 0 | 0.01978 | 483 | 13.7
1314 | 3.76 | 2.51 | 0.375 | 0 | 0.01612 | 0.01171 | 0.02035 | 0 | 0.04892 | 0 | 0.01724 | 482 | 14.4
1315 | 3.77 | 2.34 | 0.19 | 0.28 | 0.01764 | 0.01269 | 0.02172 | 0 | 0.05036 | 0 | 0.01716 | 578 | 10.6
1316 | 3.77 | 2.46 | 0.387 | 0 | 0.01627 | 0.00805 | 0.01582 | 0 | 0.0498 | 0 | 0.01688 | 480 | 12.6
1317 | 3.77 | 2.56 | 0.375 | 0 | 0.02084 | 0.01171 | 0.01758 | 0 | 0.04875 | 0 | 0.02272 | 473 | 14.2
1318 | 3.77 | 2.52 | 0.336 | 0 | 0.01799 | 0.00996 | 0.01878 | 0 | 0.04951 | 0 | 0.01957 | 478 | 14.6
1319 | 3.78 | 2.53 | 0.338 | 0 | 0.01997 | 0.01017 | 0.0209 | 0 | 0.0494 | 0 | 0.02294 | 480 | 12.1
1320 | 3.78 | 2.52 | 0.353 | 0 | 0.01988 | 0.00846 | 0.01828 | 0 | 0.05096 | 0 | 0.01759 | 503 | 12.2
1321 | 3.78 | 2.49 | 0.33 | 0.021 | 0.028 | 0.113 | 0 | 0 | 0.05 | 0 | 0 | 555 | 12.5
1322 | 3.78 | 2.48 | 0.378 | 0 | 0.02146 | 0.00971 | 0.02136 | 0 | 0.04878 | 0 | 0.02113 | 470 | 13.1
1323 | 3.78 | 2.45 | 0.367 | 0 | 0.02044 | 0.01231 | 0.02029 | 0 | 0.05045 | 0 | 0.01845 | 486 | 13.3
1324 | 3.78 | 2.43 | 0.327 | 0 | 0.01969 | 0.01023 | 0.01841 | 0 | 0.04885 | 0 | 0.01704 | 472 | 13.8
1325 | 3.78 | 2.47 | 0.366 | 0 | 0.02247 | 0.01254 | 0.01922 | 0 | 0.05028 | 0 | 0.01729 | 501 | 14
1326 | 3.78 | 2.56 | 0.372 | 0 | 0.01747 | 0.01112 | 0.02165 | 0 | 0.05058 | 0 | 0.0183 | 502 | 14.9
1327 | 3.7 | 2.69 | 0.376 | 0 | 0.02151 | 0.01047 | 0.01962 | 0 | 0.04381 | 0 | 0.01631 | 543 | 10.4
1328 | 3.7 | 2.75 | 0.34 | 0 | 0.0178 | 0.0113 | 0.01792 | 0 | 0.04652 | 0 | 0.01942 | 593 | 11.5
1329 | 3.7 | 2.62 | 0.38 | 0 | 0.01953 | 0.01009 | 0.01827 | 0 | 0.04818 | 0 | 0.0181 | 546 | 12.3
1330 | 3.71 | 2.7 | 0.358 | 0 | 0.018 | 0.0057 | 0.033 | 0 | 0.04 | 0 | 0.025 | 557 | 10.5
1331 | 3.72 | 2.74 | 0.331 | 0 | 0.01676 | 0.00974 | 0.02138 | 0 | 0.04574 | 0 | 0.02163 | 544 | 11.8
1332 | 3.72 | 2.49 | 0.351 | 0.2925 | 0.02028 | 0.01208 | 0.02294 | 0 | 0.04912 | 0 | 0 | 548 | 11.9
1333 | 3.72 | 2.58 | 0.342 | 0 | 0.01892 | 0.00848 | 0.01701 | 0 | 0.0498 | 0 | 0.02053 | 495 | 12.2
1334 | 3.72 | 2.69 | 0.354 | 0 | 0.01923 | 0.01298 | 0.02254 | 0 | 0.04348 | 0 | 0.02171 | 595 | 12.4
1335 | 3.73 | 2.58 | 0.337 | 0 | 0.02272 | 0.01185 | 0.01531 | 0 | 0.04862 | 0 | 0.01674 | 498 | 12.4
1336 | 3.73 | 2.42 | 0.335 | 0 | 0.01666 | 0.00933 | 0.01747 | 0 | 0.05036 | 0 | 0.01826 | 480 | 12.9
1337 | 3.73 | 2.44 | 0.335 | 0 | 0.01613 | 0.01149 | 0.02116 | 0 | 0.04949 | 0 | 0.02109 | 479 | 13.9
1338 | 3.73 | 2.46 | 0.386 | 0 | 0.01763 | 0.00826 | 0.01775 | 0 | 0.04951 | 0 | 0.01685 | 495 | 14.2
1339 | 3.73 | 2.52 | 0.377 | 0 | 0.02278 | 0.0129 | 0.01984 | 0 | 0.04882 | 0 | 0.01809 | 507 | 14.8
1340 | 3.74 | 2.44 | 0.293 | 0.476 | 0.02173 | 0.01017 | 0.0222 | 0 | 0.05045 | 0 | 0.02151 | 578 | 10.4
1341 | 3.74 | 2.58 | 0.339 | 0 | 0.02299 | 0.01117 | 0.01647 | 0 | 0.05063 | 0 | 0.02265 | 553 | 12.5
1342 | 3.74 | 2.45 | 0.388 | 0 | 0.01773 | 0.00969 | 0.01811 | 0 | 0.04977 | 0 | 0.0196 | 479 | 14.1
1343 | 3.74 | 2.46 | 0.337 | 0 | 0.01677 | 0.00873 | 0.02237 | 0 | 0.05087 | 0 | 0.01519 | 473 | 14.5
1344 | 3.74 | 2.49 | 0.386 | 0 | 0.02287 | 0.00969 | 0.01612 | 0 | 0.04915 | 0 | 0.01695 | 484 | 14.6
1345 | 3.75 | 2.57 | 0.328 | 0 | 0.01615 | 0.01068 | 0.02065 | 0 | 0.04985 | 0 | 0.02103 | 484 | 12.7
1346 | 3.75 | 2.46 | 0.385 | 0 | 0.01892 | 0.01167 | 0.01609 | 0 | 0.0508 | 0 | 0.01671 | 482 | 12.8
1347 | 3.75 | 2.48 | 0.327 | 0 | 0.01946 | 0.0081 | 0.02074 | 0 | 0.05069 | 0 | 0.02079 | 498 | 12.8
1348 | 3.76 | 2.43 | 0.339 | 0 | 0.01889 | 0.01197 | 0.01871 | 0 | 0.04975 | 0 | 0.01618 | 489 | 12.1
1349 | 3.76 | 2.47 | 0.351 | 0 | 0.01832 | 0.01093 | 0.0177 | 0 | 0.0489 | 0 | 0.01548 | 498 | 12.1
1350 | 3.76 | 2.55 | 0.359 | 0 | 0.02258 | 0.01253 | 0.01515 | 0 | 0.0486 | 0 | 0.01927 | 478 | 12.2
1351 | 3.76 | 2.56 | 0.331 | 0 | 0.01904 | 0.00902 | 0.01878 | 0 | 0.04863 | 0 | 0.02115 | 490 | 12.4
1352 | 3.76 | 2.32 | 0.144 | 0.277 | 0.01598 | 0.0105 | 0.0181 | 0 | 0.05028 | 0 | 0.01664 | 556 | 12.6
1353 | 3.76 | 2.57 | 0.335 | 0 | 0.01956 | 0.01037 | 0.02243 | 0 | 0.05073 | 0 | 0.01761 | 480 | 13
1354 | 3.76 | 2.44 | 0.387 | 0 | 0.01683 | 0.01257 | 0.01998 | 0 | 0.05042 | 0 | 0.01588 | 501 | 13
1355 | 3.76 | 2.42 | 0.34 | 0 | 0.01881 | 0.00815 | 0.01625 | 0 | 0.05096 | 0 | 0.02296 | 506 | 13.7
1356 | 3.76 | 2.56 | 0.361 | 0 | 0.01791 | 0.01074 | 0.02119 | 0 | 0.04822 | 0 | 0.02189 | 495 | 13.9
1357 | 3.76 | 2.56 | 0.38 | 0 | 0.02157 | 0.0095 | 0.01556 | 0 | 0.0497 | 0 | 0.01613 | 499 | 14.2
1358 | 3.76 | 2.5 | 0.341 | 0 | 0.02103 | 0.0103 | 0.01691 | 0 | 0.04881 | 0 | 0.0168 | 476 | 14.5
1359 | 3.76 | 2.48 | 0.357 | 0 | 0.01749 | 0.01291 | 0.01673 | 0 | 0.04865 | 0 | 0.01558 | 489 | 14.9
1360 | 3.77 | 2.55 | 0.351 | 0 | 0.01961 | 0.01103 | 0.02219 | 0 | 0.04852 | 0 | 0.02106 | 493 | 12.8
1361 | 3.77 | 2.45 | 0.341 | 0 | 0.01693 | 0.01116 | 0.02094 | 0 | 0.04904 | 0 | 0.01677 | 475 | 13.3
1362 | 3.77 | 2.56 | 0.358 | 0 | 0.01674 | 0.01288 | 0.01661 | 0 | 0.05073 | 0 | 0.01705 | 482 | 13.5
1363 | 3.77 | 2.45 | 0.326 | 0 | 0.01521 | 0.01138 | 0.01667 | 0 | 0.04944 | 0 | 0.01539 | 510 | 14.4
1364 | 3.78 | 2.51 | 0.314 | 0.475 | 0.02183 | 0.0083 | 0.01881 | 0 | 0.049 | 0 | 0.0165 | 598 | 9.8
1365 | 3.78 | 2.54 | 0.37 | 0 | 0.0162 | 0.00917 | 0.01922 | 0 | 0.04979 | 0 | 0.01845 | 503 | 12.2
1366 | 3.78 | 2.42 | 0.377 | 0 | 0.01956 | 0.01028 | 0.0169 | 0 | 0.04902 | 0 | 0.01751 | 478 | 12.4
1367 | 3.78 | 2.5 | 0.336 | 0 | 0.01996 | 0.00943 | 0.01562 | 0 | 0.04891 | 0 | 0.01842 | 470 | 12.9
1368 | 3.78 | 2.5 | 0.372 | 0 | 0.01763 | 0.01205 | 0.02162 | 0 | 0.04802 | 0 | 0.02235 | 477 | 13.4
1369 | 3.78 | 2.53 | 0.331 | 0 | 0.02125 | 0.01288 | 0.0173 | 0 | 0.04908 | 0 | 0.02255 | 502 | 13.7
1370 | 3.78 | 2.46 | 0.361 | 0 | 0.01527 | 0.01273 | 0.0212 | 0 | 0.05028 | 0 | 0.01908 | 504 | 14.8
1371 | 3.79 | 2.403 | 0.247 | 0.422 | 0.0196 | 0.0093 | 0.037 | 0 | 0.044 | 0.00251 | 0 | 606 | 9.64
1372 | 3.71 | 2.56 | 0.317 | 0 | 0.016 | 0.0054 | 0.048 | 0 | 0.041 | 0 | 0.024 | 585 | 11.2
1373 | 3.72 | 2.68 | 0.344 | 0 | 0.0164 | 0.01211 | 0.02094 | 0 | 0.04692 | 0 | 0.01598 | 589 | 12.6
1374 | 3.72 | 2.49 | 0.384 | 0 | 0.0227 | 0.01053 | 0.02019 | 0 | 0.04835 | 0 | 0.01917 | 503 | 12.7
1375 | 3.72 | 2.5 | 0.332 | 0 | 0.02201 | 0.00899 | 0.01842 | 0 | 0.05081 | 0 | 0.01692 | 491 | 13.2
1376 | 3.72 | 2.47 | 0.327 | 0 | 0.02144 | 0.01168 | 0.01527 | 0 | 0.04845 | 0 | 0.01915 | 495 | 13.4
1377 | 3.72 | 2.51 | 0.378 | 0 | 0.01959 | 0.01299 | 0.02064 | 0 | 0.04843 | 0 | 0.02197 | 485 | 13.8
1378 | 3.72 | 2.47 | 0.364 | 0 | 0.02105 | 0.0104 | 0.01738 | 0 | 0.05083 | 0 | 0.01728 | 502 | 14.8
1379 | 3.73 | 2.7 | 0.375 | 0 | 0.01879 | 0.0127 | 0.01888 | 0 | 0.04636 | 0 | 0.01648 | 555 | 11.3
1380 | 3.73 | 2.54 | 0.352 | 0 | 0.01638 | 0.01032 | 0.02089 | 0 | 0.05059 | 0 | 0.01645 | 494 | 12
1381 | 3.73 | 2.5 | 0.344 | 0 | 0.02108 | 0.00933 | 0.01539 | 0 | 0.05051 | 0 | 0.0172 | 478 | 12.4
1382 | 3.73 | 2.51 | 0.373 | 0 | 0.01754 | 0.01036 | 0.0208 | 0 | 0.05026 | 0 | 0.02286 | 471 | 12.5
1383 | 3.73 | 2.48 | 0.386 | 0 | 0.01875 | 0.01162 | 0.01653 | 0 | 0.04932 | 0 | 0.02158 | 502 | 12.5
1384 | 3.73 | 2.77 | 0.385 | 0 | 0.02186 | 0.01143 | 0.01662 | 0 | 0.04398 | 0 | 0.01664 | 576 | 12.9
1385 | 3.73 | 2.57 | 0.369 | 0 | 0.02006 | 0.01065 | 0.01672 | 0 | 0.05061 | 0 | 0.01937 | 503 | 13.2
1386 | 3.73 | 2.5 | 0.405 | 0.412 | 0.019 | 0.0063 | 0.032 | 0.003 | 0.042 | 0 | 0.024 | 587 | 13.3
1387 | 3.73 | 2.43 | 0.345 | 0 | 0.01514 | 0.00855 | 0.02071 | 0 | 0.05056 | 0 | 0.01868 | 493 | 13.3
1388 | 3.74 | 2.5 | 0.373 | 0 | 0.01809 | 0.01063 | 0.02225 | 0 | 0.04805 | 0 | 0.02163 | 502 | 14
1389 | 3.74 | 2.44 | 0.34 | 0 | 0.01878 | 0.00925 | 0.02171 | 0 | 0.04841 | 0 | 0.0184 | 498 | 14.8
1390 | 3.74 | 2.49 | 0.362 | 0 | 0.01898 | 0.01222 | 0.01737 | 0 | 0.04902 | 0 | 0.02072 | 491 | 14.9
1391 | 3.75 | 2.42 | 0.384 | 0 | 0.01847 | 0.00831 | 0.01654 | 0 | 0.05065 | 0 | 0.01617 | 586 | 10.7
1392 | 3.75 | 2.62 | 0.364 | 0 | 0.02002 | 0.00908 | 0.01659 | 0 | 0.04694 | 0 | 0.01806 | 579 | 11.2
1393 | 3.75 | 2.77 | 0.356 | 0 | 0.02181 | 0.00839 | 0.01676 | 0 | 0.04636 | 0 | 0.01849 | 565 | 11.2
1394 | 3.75 | 2.43 | 0.386 | 0 | 0.01719 | 0.01262 | 0.01937 | 0 | 0.05004 | 0 | 0.01611 | 598 | 12.8
1395 | 3.75 | 2.57 | 0.367 | 0 | 0.02295 | 0.01209 | 0.01767 | 0 | 0.04951 | 0 | 0.01749 | 472 | 14.2
1396 | 3.75 | 2.53 | 0.376 | 0 | 0.01513 | 0.00831 | 0.023 | 0 | 0.05002 | 0 | 0.0211 | 472 | 15
1397 | 3.76 | 2.46 | 0.34 | 0 | 0.02223 | 0.00951 | 0.02296 | 0 | 0.0485 | 0 | 0.01576 | 510 | 12.5
1398 | 3.76 | 2.53 | 0.338 | 0 | 0.02229 | 0.01297 | 0.01788 | 0 | 0.04827 | 0 | 0.01504 | 442 | 12.6
1399 | 3.76 | 2.53 | 0.338 | 0 | 0.02229 | 0.01297 | 0.01788 | 0 | 0.04827 | 0 | 0.01504 | 507 | 12.6
1400 | 3.76 | 2.48 | 0.373 | 0 | 0.02261 | 0.00972 | 0.01503 | 0 | 0.0488 | 0 | 0.01508 | 474 | 12.8
1401 | 3.76 | 2.52 | 0.329 | 0 | 0.01852 | 0.00987 | 0.01657 | 0 | 0.05071 | 0 | 0.02152 | 482 | 12.9
1402 | 3.76 | 2.42 | 0.351 | 0 | 0.02019 | 0.01276 | 0.02121 | 0 | 0.05081 | 0 | 0.01571 | 485 | 13
1403 | 3.76 | 2.46 | 0.333 | 0 | 0.01566 | 0.00912 | 0.01932 | 0 | 0.04867 | 0 | 0.02041 | 470 | 13.4
1404 | 3.76 | 2.46 | 0.378 | 0 | 0.017 | 0.01034 | 0.01951 | 0 | 0.05057 | 0 | 0.01561 | 475 | 13.4
1405 | 3.76 | 2.5 | 0.382 | 0 | 0.01655 | 0.00816 | 0.0171 | 0 | 0.04801 | 0 | 0.02197 | 485 | 14.1
1406 | 3.76 | 2.42 | 0.382 | 0 | 0.01821 | 0.00972 | 0.01558 | 0 | 0.04853 | 0 | 0.02026 | 494 | 14.3
1407 | 3.76 | 2.55 | 0.36 | 0 | 0.0169 | 0.01236 | 0.02181 | 0 | 0.04812 | 0 | 0.0212 | 476 | 14.6
1408 | 3.76 | 2.42 | 0.388 | 0.378 | 0.019 | 0.0086 | 0.033 | 0.035 | 0.048 | 0 | 0 | 527 | 15.29
1409 | 3.77 | 2.53 | 0.356 | 0 | 0.02192 | 0.01 | 0.01997 | 0 | 0.04911 | 0 | 0.02 | 482 | 12.5
1410 | 3.77 | 2.46 | 0.332 | 0 | 0.02175 | 0.01037 | 0.01596 | 0 | 0.05033 | 0 | 0.01913 | 504 | 13.4
1411 | 3.78 | 2.53 | 0.333 | 0 | 0.02124 | 0.01054 | 0.01787 | 0 | 0.04964 | 0 | 0.01697 | 575 | 11.7
1412 | 3.78 | 2.52 | 0.375 | 0 | 0.01808 | 0.01013 | 0.01538 | 0 | 0.05019 | 0 | 0.02288 | 499 | 12.4
1413 | 3.78 | 2.42 | 0.344 | 0 | 0.01762 | 0.01283 | 0.01768 | 0 | 0.04953 | 0 | 0.02053 | 495 | 12.5
1414 | 3.78 | 2.49 | 0.388 | 0 | 0.02276 | 0.00974 | 0.02178 | 0 | 0.04985 | 0 | 0.01858 | 485 | 13.1
1415 | 3.78 | 2.46 | 0.343 | 0 | 0.01734 | 0.01285 | 0.02259 | 0 | 0.0491 | 0 | 0.02141 | 487 | 14
1416 | 3.78 | 2.55 | 0.345 | 0 | 0.02194 | 0.01205 | 0.01706 | 0 | 0.05093 | 0 | 0.02211 | 489 | 14.1
1417 | 3.78 | 2.44 | 0.345 | 0 | 0.02066 | 0.00892 | 0.02178 | 0 | 0.04904 | 0 | 0.01909 | 487 | 14.1
1418 | 3.78 | 2.45 | 0.367 | 0 | 0.01888 | 0.01123 | 0.0226 | 0 | 0.051 | 0 | 0.0185 | 489 | 14.2
1419 | 3.78 | 2.48 | 0.351 | 0 | 0.01544 | 0.00993 | 0.01922 | 0 | 0.04882 | 0 | 0.02151 | 490 | 14.7
1420 | 3.78 | 2.53 | 0.348 | 0 | 0.02238 | 0.00869 | 0.0228 | 0 | 0.04917 | 0 | 0.02269 | 506 | 14.9
1421 | 3.71 | 2.74 | 0.346 | 0 | 0.01913 | 0.01151 | 0.02012 | 0 | 0.04626 | 0 | 0.01985 | 556 | 11.7
1422 | 3.72 | 2.5 | 0.34 | 0 | 0.01632 | 0.01258 | 0.01737 | 0 | 0.04884 | 0 | 0.01859 | 552 | 11.5
1423 | 3.72 | 2.56 | 0.359 | 0 | 0.01726 | 0.00936 | 0.01981 | 0 | 0.05075 | 0 | 0.02143 | 482 | 12.1
1424 | 3.72 | 2.57 | 0.373 | 0 | 0.02092 | 0.01234 | 0.01645 | 0 | 0.0498 | 0 | 0.01865 | 486 | 12.7
1425 | 3.72 | 2.52 | 0.349 | 0 | 0.01891 | 0.01163 | 0.01682 | 0 | 0.05071 | 0 | 0.01744 | 509 | 14.6
1426 | 3.72 | 2.45 | 0.379 | 0 | 0.02011 | 0.01053 | 0.0219 | 0 | 0.04961 | 0 | 0.02062 | 473 | 14.8
1427 | 3.73 | 2.66 | 0.339 | 0 | 0.0213 | 0.01277 | 0.02081 | 0 | 0.04619 | 0 | 0.01789 | 596 | 10.2
1428 | 3.73 | 2.46 | 0.385 | 0 | 0.01583 | 0.01178 | 0.02171 | 0 | 0.04938 | 0 | 0.02098 | 492 | 12.2
1429 | 3.73 | 2.45 | 0.348 | 0 | 0.02083 | 0.01298 | 0.0173 | 0 | 0.05028 | 0 | 0.01783 | 509 | 12.4
1430 | 3.73 | 2.57 | 0.359 | 0 | 0.02192 | 0.01274 | 0.02258 | 0 | 0.0498 | 0 | 0.02041 | 485 | 12.7
1431 | 3.73 | 2.42 | 0.351 | 0 | 0.01532 | 0.01184 | 0.01933 | 0 | 0.04964 | 0 | 0.01724 | 491 | 13.3
1432 | 3.73 | 2.56 | 0.333 | 0 | 0.02251 | 0.01205 | 0.01944 | 0 | 0.04818 | 0 | 0.02101 | 502 | 14
1433 | 3.73 | 2.44 | 0.367 | 0 | 0.01616 | 0.01122 | 0.01934 | 0 | 0.05011 | 0 | 0.01947 | 473 | 14.5
1434 | 3.74 | 2.74 | 0.311 | 0 | 0.019 | 0.0083 | 0.021 | 0 | 0.052 | 0 | 0.022 | 571 | 12
1435 | 3.74 | 2.73 | 0.308 | 0 | 0.02 | 0.0073 | 0.028 | 0 | 0.053 | 0 | 0.02065 | 571 | 12
1436 | 3.74 | 2.73 | 0.308 | 0 | 0.02 | 0.073 | 0.028 | 0 | 0.053 | 0 | 0.02065 | 571 | 12
1437 | 3.74 | 2.73 | 0.308 | 0 | 0.02 | 0.073 | 0.028 | 0 | 0.053 | 0 | 0.02065 | 571 | 12
1438 | 3.74 | 2.73 | 0.308 | 0 | 0.02 | 0.073 | 0.028 | 0 | 0.053 | 0 | 0.02065 | 571 | 12
1439 | 3.74 | 2.52 | 0.359 | 0 | 0.02014 | 0.01011 | 0.02094 | 0 | 0.05018 | 0 | 0.01986 | 561 | 12.4
1440 | 3.74 | 2.44 | 0.385 | 0 | 0.01983 | 0.01042 | 0.0187 | 0 | 0.04911 | 0 | 0.01553 | 478 | 12.6
1441 | 3.74 | 2.5 | 0.366 | 0 | 0.01942 | 0.00904 | 0.01954 | 0 | 0.04945 | 0 | 0.0158 | 501 | 13
1442 | 3.74 | 2.43 | 0.355 | 0 | 0.0216 | 0.00871 | 0.01503 | 0 | 0.04896 | 0 | 0.02111 | 485 | 13.1
1443 | 3.74 | 2.58 | 0.388 | 0 | 0.02082 | 0.01044 | 0.0167 | 0 | 0.05088 | 0 | 0.01904 | 517 | 13.1
1444 | 3.74 | 2.52 | 0.363 | 0 | 0.01955 | 0.00839 | 0.01627 | 0 | 0.05073 | 0 | 0.02272 | 498 | 14
1445 | 3.74 | 2.52 | 0.363 | 0 | 0.01955 | 0.00839 | 0.01627 | 0 | 0.05073 | 0 | 0.02272 | 498 | 14
1446 | 3.74 | 2.44 | 0.377 | 0 | 0.01508 | 0.01029 | 0.01851 | 0 | 0.04849 | 0 | 0.01542 | 505 | 14.9
1447 | 3.75 | 2.46 | 0.375 | 0 | 0.02275 | 0.01203 | 0.01787 | 0 | 0.05079 | 0 | 0.01592 | 562 | 10.2
1448 | 3.75 | 2.49 | 0.339 | 0 | 0.02267 | 0.01285 | 0.01626 | 0 | 0.04925 | 0 | 0.01598 | 588 | 11.3
1449 | 3.75 | 2.71 | 0.339 | 0 | 0.01903 | 0.00954 | 0.01869 | 0 | 0.04651 | 0 | 0.02036 | 563 | 11.6
1450 | 3.75 | 2.44 | 0.371 | 0 | 0.01574 | 0.01208 | 0.02062 | 0 | 0.05096 | 0 | 0.02013 | 571 | 12
1451 | 3.75 | 2.54 | 0.388 | 0 | 0.01646 | 0.00945 | 0.01956 | 0 | 0.04908 | 0 | 0.01936 | 470 | 12.1
1452 | 3.75 | 2.34 | 0.123 | 0.287 | 0.01772 | 0.00905 | 0.0177 | 0 | 0.04853 | 0 | 0.01893 | 578 | 12.3
1453 | 3.75 | 2.51 | 0.366 | 0 | 0.01666 | 0.01141 | 0.02035 | 0 | 0.04932 | 0 | 0.0181 | 509 | 12.4
1454 | 3.75 | 2.46 | 0.358 | 0 | 0.0184 | 0.01238 | 0.01776 | 0 | 0.05032 | 0 | 0.019 | 482 | 12.5
1455 | 3.75 | 2.55 | 0.355 | 0 | 0.01784 | 0.01173 | 0.0211 | 0 | 0.04817 | 0 | 0.01538 | 503 | 13.2
1456 | 3.75 | 2.53 | 0.337 | 0 | 0.02143 | 0.01276 | 0.01704 | 0 | 0.05098 | 0 | 0.01599 | 489 | 13.3
1457 | 3.75 | 2.47 | 0.386 | 0 | 0.01907 | 0.01114 | 0.01865 | 0 | 0.04957 | 0 | 0.01906 | 501 | 14.3
1458 | 3.75 | 2.71 | 0.413 | 0.115 | 0.015 | 0.009 | 0.021 | 0.013 | 0.052 | 0 | 0 | 581 | 15.26
1459 | 3.76 | 2.48 | 0.389 | 0 | 0.0152 | 0.00842 | 0.01631 | 0 | 0.04974 | 0 | 0.01575 | 477 | 12.7
1460 | 3.76 | 2.442 | 0.387 | 0.374 | 0.0185 | 0.0073 | 0.036 | 0.028 | 0.051 | 0.00234 | 0.028 | 559 | 13.43
1461 | 3.76 | 2.47 | 0.331 | 0 | 0.01554 | 0.00897 | 0.01614 | 0 | 0.05067 | 0 | 0.01774 | 477 | 14.5
1462 | 3.76 | 2.54 | 0.329 | 0 | 0.01955 | 0.01145 | 0.0166 | 0 | 0.04862 | 0 | 0.01883 | 489 | 14.9
1463 | 3.77 | 2.44 | 0.356 | 0 | 0.01977 | 0.01002 | 0.01703 | 0 | 0.04977 | 0 | 0.01855 | 510 | 13.2
1464 | 3.78 | 2.57 | 0.373 | 0 | 0.01628 | 0.01199 | 0.01916 | 0 | 0.05058 | 0 | 0.01562 | 495 | 12
1465 | 3.78 | 2.52 | 0.344 | 0 | 0.02245 | 0.00833 | 0.02107 | 0 | 0.04953 | 0 | 0.02057 | 478 | 12.4
1466 | 3.78 | 2.56 | 0.385 | 0 | 0.01846 | 0.01036 | 0.01712 | 0 | 0.04823 | 0 | 0.01877 | 507 | 12.5
1467 | 3.78 | 2.42 | 0.34 | 0 | 0.02166 | 0.00858 | 0.01841 | 0 | 0.05024 | 0 | 0.0199 | 484 | 13.1
1468 | 3.78 | 2.43 | 0.331 | 0 | 0.02035 | 0.00918 | 0.01687 | 0 | 0.0486 | 0 | 0.02213 | 494 | 13.2
1469 | 3.78 | 2.52 | 0.348 | 0 | 0.02106 | 0.01281 | 0.01686 | 0 | 0.04967 | 0 | 0.01908 | 501 | 13.8
1470 | 3.69 | 2.32 | 0.374 | 0.2575 | 0.0198 | 0.00827 | 0.01887 | 0 | 0.04994 | 0 | 0 | 559 | 11.1
1471 | 3.69 | 2.78 | 0.337 | 0 | 0.02168 | 0.00867 | 0.02022 | 0 | 0.04524 | 0 | 0.0228 | 597 | 11.3
1472 | 3.69 | 2.64 | 0.352 | 0 | 0.01849 | 0.00834 | 0.01759 | 0 | 0.04434 | 0 | 0.01957 | 580 | 12
1473 | 3.69 | 2.64 | 0.352 | 0 | 0.01849 | 0.00834 | 0.01759 | 0 | 0.04434 | 0 | 0.01957 | 580 | 12
1474 | 3.7 | 2.71 | 0.375 | 0 | 0.0224 | 0.01074 | 0.01889 | 0 | 0.04744 | 0 | 0.01681 | 567 | 12.5
1475 | 3.72 | 2.72 | 0.327 | 0 | 0.01631 | 0.01132 | 0.02252 | 0 | 0.04545 | 0 | 0.02117 | 549 | 12.3
1476 | 3.73 | 2.5 | 0.368 | 0 | 0.0157 | 0.00911 | 0.02034 | 0 | 0.04942 | 0 | 0.01803 | 575 | 12.6
1477 | 3.74 | 2.53 | 0.344 | 0 | 0.01926 | 0.01136 | 0.01656 | 0 | 0.04879 | 0 | 0.02229 | 507 | 13.7
1478 | 3.74 | 2.55 | 0.36 | 0 | 0.02128 | 0.01101 | 0.01775 | 0 | 0.04892 | 0 | 0.02191 | 501 | 13.8
1479 | 3.75 | 2.77 | 0.395 | 0.113 | 0.023 | 0.009 | 0.043 | 0.013 | 0.051 | 0 | 0 | 600 | 9
1480 | 3.75 | 2.55 | 0.377 | 0 | 0.01827 | 0.01029 | 0.02129 | 0 | 0.05051 | 0 | 0.01774 | 584 | 10.1
1481 | 3.75 | 2.63 | 0.329 | 0 | 0.01504 | 0.01094 | 0.01756 | 0 | 0.04446 | 0 | 0.01604 | 594 | 12.4
1482 | 3.75 | 2.49 | 0.383 | 0 | 0.02137 | 0.01273 | 0.01541 | 0 | 0.04922 | 0 | 0.02145 | 518 | 13.9
1483 | 3.77 | 2.38 | 0.128 | 0.273 | 0.02051 | 0.00924 | 0.01767 | 0 | 0.04877 | 0 | 0.02007 | 555 | 11.2
1484 | 3.78 | 2.38 | 0.172 | 0.268 | 0.02018 | 0.00843 | 0.02255 | 0 | 0.05058 | 0 | 0.02007 | 576 | 12.1
1485 | 3.69 | 2.77 | 0.327 | 0 | 0.01952 | 0.00909 | 0.02224 | 0 | 0.04643 | 0 | 0.01741 | 594 | 12
1486 | 3.7 | 2.75 | 0.34 | 0 | 0.02055 | 0.00975 | 0.02275 | 0 | 0.04764 | 0 | 0.0191 | 555 | 12.8
1487 | 3.71 | 2.69 | 0.38 | 0 | 0.0163 | 0.01029 | 0.02121 | 0 | 0.0478 | 0 | 0.01657 | 593 | 12.9
1488 | 3.72 | 2.67 | 0.336 | 0 | 0.01988 | 0.00996 | 0.02168 | 0 | 0.04346 | 0 | 0.02238 | 558 | 12.4
1489 | 3.72 | 2.42 | 0.383 | 0 | 0.01891 | 0.01177 | 0.01625 | 0 | 0.05055 | 0 | 0.01945 | 527 | 14
1490 | 3.73 | 2.71 | 0.373 | 0 | 0.02009 | 0.00951 | 0.01697 | 0 | 0.04392 | 0 | 0.01592 | 596 | 10.4
1491 | 3.73 | 2.56 | 0.348 | 0 | 0.01563 | 0.00965 | 0.02203 | 0 | 0.05003 | 0 | 0.01507 | 496 | 13.2
1492 | 3.74 | 2.32 | 0.184 | 0.266 | 0.01503 | 0.01025 | 0.02059 | 0 | 0.05016 | 0 | 0.01602 | 568 | 10
1493 | 3.75 | 2.73 | 0.374 | 0 | 0.01648 | 0.00843 | 0.0166 | 0 | 0.04524 | 0 | 0.01506 | 579 | 11.6
1494 | 3.76 | 2.48 | 0.362 | 0 | 0.02039 | 0.01293 | 0.0172 | 0 | 0.04846 | 0 | 0.01604 | 555 | 11.1
1495 | 3.76 | 2.52 | 0.34 | 0.22 | 0.025 | 0.011 | 0 |  | 0.052 | 0 | 0 | 521 | 11.5
1496 | 3.76 | 2.35 | 0.142 | 0.275 | 0.02137 | 0.0093 | 0.01983 | 0 | 0.05091 | 0 | 0.02131 | 547 | 13
1497 | 3.76 | 2.46 | 0.43 | 0.397 | 0.0171 | 0.0067 | 0.033 | 0.032 | 0.054 | 0.00284 | 0.013 | 530 | 14.14
1498 | 3.77 | 2.52 | 0.371 | 0 | 0.02007 | 0.01039 | 0.01955 | 0 | 0.04887 | 0 | 0.01955 | 502 | 13.8
1499 | 3.78 | 2.45 | 0.282 | 0.422 | 0.01755 | 0.00939 | 0.02099 | 0 | 0.04805 | 0 | 0.0163 | 580 | 10.3
1500 | 3.78 | 2.47 | 0.346 | 0 | 0.02086 | 0.01273 | 0.02031 | 0 | 0.04882 | 0 | 0.02136 | 512 | 13.5
1501 | 3.72 | 2.72 | 0.358 | 0 | 0.01834 | 0.01095 | 0.02093 | 0 | 0.0471 | 0 | 0.01901 | 577 | 10.2
1502 | 3.72 | 2.72 | 0.358 | 0 | 0.01834 | 0.01095 | 0.02093 | 0 | 0.0471 | 0 | 0.01901 | 577 | 10.2
1503 | 3.72 | 2.56 | 0.377 | 0 | 0.022 | 0.0117 | 0.021 | 0 | 0.05 | 0 | 0.02199 | 599 | 10.7
1504 | 3.72 | 2.64 | 0.327 | 0 | 0.02211 | 0.00959 | 0.02082 | 0 | 0.04746 | 0 | 0.02097 | 580 | 11.8
1505 | 3.73 | 2.55 | 0.378 | 0 | 0.0222 | 0.01206 | 0.01647 | 0 | 0.04838 | 0 | 0.01761 | 567 | 10.2
1506 | 3.73 | 2.67 | 0.332 | 0 | 0.02022 | 0.00903 | 0.02217 | 0 | 0.04546 | 0 | 0.01904 | 541 | 12.1
1507 | 3.73 | 2.64 | 0.33 | 0 | 0.01652 | 0.00818 | 0.01853 | 0 | 0.04711 | 0 | 0.01536 | 582 | 12.9
1508 | 3.73 | 2.66 | 0.396 | 0 | 0.01679 | 0.0101 | 0.01733 | 0 | 0.04404 | 0 | 0.01845 | 586 | 13
1509 | 3.74 | 2.46 | 0.329 | 0 | 0.01819 | 0.00931 | 0.01835 | 0 | 0.05038 | 0 | 0.02149 | 563 | 12.1
1510 | 3.74 | 2.66 | 0.331 | 0 | 0.0156 | 0.01275 | 0.01898 | 0 | 0.0433 | 0 | 0.02226 | 549 | 12.9
1511 | 3.75 | 2.66 | 0.348 | 0 | 0.02203 | 0.00926 | 0.01836 | 0 | 0.0464 | 0 | 0.0205 | 597 | 12
1512 | 3.75 | 2.71 | 0.369 | 0 | 0.01697 | 0.00966 | 0.02116 | 0 | 0.04458 | 0 | 0.01968 | 580 | 13
1513 | 3.75 | 2.43 | 0.376 | 0 | 0.02234 | 0.00856 | 0.01646 | 0 | 0.04867 | 0 | 0.01737 | 528 | 13.9
1514 | 3.76 | 2.48 | 0.384 | 0 | 0.01584 | 0.01014 | 0.02113 | 0 | 0.04846 | 0 | 0.01791 | 600 | 10.3
1515 | 3.76 | 2.34 | 0.173 | 0.279 | 0.02061 | 0.00931 | 0.02097 | 0 | 0.04969 | 0 | 0.02017 | 594 | 12.9
1516 | 3.78 | 2.33 | 0.131 | 0.283 | 0.01735 | 0.01189 | 0.01895 | 0 | 0.04865 | 0 | 0.01777 | 555 | 12.9
1517 | 3.79 | 2.48 | 0.324 | 0 | 0.015 | 0.005 | 0.032 | 0 | 0.041 | 0 | 0.021 | 592 | 10.4
1518 | 3.69 | 2.78 | 0.338 | 0 | 0.01674 | 0.01175 | 0.0202 | 0 | 0.04898 | 0 | 0.01511 | 542 | 12.8
1519 | 3.7 | 2.74 | 0.357 | 0 | 0.01645 | 0.00821 | 0.02227 | 0 | 0.04399 | 0 | 0.0209 | 571 | 10
1520 | 3.72 | 2.45 | 0.341 | 0 | 0.01944 | 0.01122 | 0.01524 | 0 | 0.0488 | 0 | 0.0159 | 595 | 11.3
1521 | 3.72 | 2.77 | 0.35 | 0 | 0.0216 | 0.01222 | 0.01871 | 0 | 0.04345 | 0 | 0.02183 | 592 | 12.7
1522 | 3.72 | 2.36 | 0.11 | 0.286 | 0.01791 | 0.01125 | 0.01992 | 0 | 0.04982 | 0 | 0.01744 | 570 | 12.8
1523 | 3.72 | 2.47 | 0.328 | 0 | 0.0173 | 0.0084 | 0.01875 | 0 | 0.04957 | 0 | 0.01817 | 495 | 13.2
1524 | 3.73 | 2.68 | 0.359 | 0 | 0.0217 | 0.01115 | 0.01949 | 0 | 0.04691 | 0 | 0.01865 | 580 | 10.2
1525 | 3.73 | 2.68 | 0.359 | 0 | 0.0217 | 0.01115 | 0.01949 | 0 | 0.04691 | 0 | 0.01865 | 580 | 10.2
1526 | 3.73 | 2.67 | 0.349 | 0 | 0.0187 | 0.01128 | 0.02154 | 0 | 0.0446 | 0 | 0.01652 | 543 | 10.6
1527 | 3.73 | 2.38 | 0.112 | 0.271 | 0.01731 | 0.01226 | 0.02241 | 0 | 0.05056 | 0 | 0.02209 | 555 | 11.8
1528 | 3.73 | 2.36 | 0.13 | 0.27 | 0.02287 | 0.00808 | 0.01982 | 0 | 0.04894 | 0 | 0.01831 | 548 | 12.1
1529 | 3.74 | 2.75 | 0.399 | 0.115 | 0.023 | 0.008 | 0.045 | 0.012 | 0.052 | 0 | 0 | 597 | 5.68
1530 | 3.74 | 2.76 | 0.328 | 0 | 0.02279 | 0.01081 | 0.02173 | 0 | 0.04453 | 0 | 0.0159 | 597 | 10.4
1531 | 3.74 | 2.51 | 0.343 | 0 | 0.017 | 0.012 | 0.021 | 0 | 0.049 | 0 | 0.02 | 580 | 12.9
1532 | 3.75 | 2.37 | 0.158 | 0.285 | 0.0194 | 0.01048 | 0.01633 | 0 | 0.04815 | 0 | 0.0225 | 546 | 12.5
1533 | 3.75 | 2.47 | 0.368 | 0 | 0.01599 | 0.01262 | 0.0168 | 0 | 0.04822 | 0 | 0.01543 | 526 | 13
1534 | 3.76 | 2.52 | 0.432 | 0.392 | 0.0195 | 0.0084 | 0.044 | 0.032 | 0.049 | 0.00263 | 0.013 | 570 | 12.8
1535 | 3.78 | 2.32 | 0.164 | 0.29 | 0.01928 | 0.01002 | 0.01716 | 0 | 0.04969 | 0 | 0.01855 | 577 | 10.4
1536 | 3.78 | 2.32 | 0.164 | 0.29 | 0.01928 | 0.01002 | 0.01716 | 0 | 0.04969 | 0 | 0.01855 | 577 | 10.4
1537 | 3.78 | 2.32 | 0.164 | 0.29 | 0.01928 | 0.01002 | 0.01716 | 0 | 0.04969 | 0 | 0.01855 | 577 | 10.4
1538 | 3.78 | 2.57 | 0.6 | 0 | 0.024 | 0.01003 | 0.02298 | 0 | 0.05071 | 0 | 0 | 556 | 11.6
1539 | 3.69 | 2.68 | 0.359 | 0 | 0.01954 | 0.00847 | 0.01748 | 0 | 0.04897 | 0 | 0.0201 | 545 | 12.8
1540 | 3.7 | 2.74 | 0.335 | 0 | 0.01613 | 0.00883 | 0.01708 | 0 | 0.04396 | 0 | 0.01658 | 600 | 11.1
1541 | 3.71 | 2.66 | 0.339 | 0 | 0.01572 | 0.01253 | 0.0183 | 0 | 0.0472 | 0 | 0.0206 | 590 | 10.9
1542 | 3.71 | 2.66 | 0.339 | 0 | 0.01572 | 0.01253 | 0.0183 | 0 | 0.0472 | 0 | 0.0206 | 590 | 10.9
1543 | 3.71 | 2.7 | 0.351 | 0 | 0.023 | 0.0074 | 0.038 | 0 | 0.046 | 0 | 0.025 | 569 | 11.2
1544 | 3.71 | 2.65 | 0.348 | 0 | 0.01813 | 0.01122 | 0.02284 | 0 | 0.04527 | 0 | 0.01832 | 549 | 12.4
1545 | 3.74 | 2.67 | 0.332 | 0 | 0.01617 | 0.01189 | 0.01903 | 0 | 0.04405 | 0 | 0.01849 | 561 | 11
1546 | 3.74 | 2.63 | 0.338 | 0 | 0.01902 | 0.0109 | 0.01596 | 0 | 0.04511 | 0 | 0.0191 | 556 | 12.1
1547 | 3.74 | 2.55 | 0.361 | 0 | 0.0218 | 0.01271 | 0.02147 | 0 | 0.04855 | 0 | 0.02102 | 568 | 12.9
1548 | 3.74 | 2.5 | 0.328 | 0 | 0.01619 | 0.011 | 0.02173 | 0 | 0.05072 | 0 | 0.01725 | 520 | 13.6
1549 | 3.75 | 2.66 | 0.373 | 0 | 0.01818 | 0.0086 | 0.01909 | 0 | 0.04637 | 0 | 0.02005 | 596 | 10.6
1550 | 3.75 | 2.35 | 0.173 | 0.283 | 0.02244 | 0.01074 | 0.02021 | 0 | 0.04804 | 0 | 0.0201 | 569 | 11.6
1551 | 3.75 | 2.47 | 0.374 | 0 | 0.01864 | 0.00832 | 0.02042 | 0 | 0.04862 | 0 | 0.02034 | 579 | 11.8
1552 | 3.76 | 2.44 | 0.383 | 0 | 0.01902 | 0.00845 | 0.01853 | 0 | 0.04989 | 0 | 0.01661 | 570 | 10.2
1553 | 3.77 | 2.52 | 0.34 | 0 | 0.01825 | 0.00843 | 0.02111 | 0 | 0.04987 | 0 | 0.01849 | 514 | 14
1554 | 3.78 | 2.49 | 0.323 | 0.437 | 0.02023 | 0.00946 | 0.01716 | 0 | 0.04986 | 0 | 0.02124 | 587 | 9.3
1555 | 3.78 | 2.34 | 0.178 | 0.285 | 0.01692 | 0.01227 | 0.01927 | 0 | 0.04832 | 0 | 0.01837 | 554 | 10.9
1556 | 3.79 | 2.48 | 0.324 | 0 | 0.015 | 0.005 | 0.032 | 0 | 0.041 | 0 | 0.021 | 562 | 12.5
1557 | 3.71 | 2.63 | 0.379 | 0 | 0.01852 | 0.01024 | 0.02036 | 0 | 0.04507 | 0 | 0.02091 | 560 | 12.8
1558 | 3.72 | 2.54 | 0.383 | 0 | 0.01915 | 0.00877 | 0.01823 | 0 | 0.04976 | 0 | 0.01559 | 575 | 10.4
1559 | 3.72 | 2.5 | 0.34 | 0 | 0.01632 | 0.01258 | 0.01737 | 0 | 0.04884 | 0 | 0.01859 | 564 | 12.6
1560 | 3.72 | 2.5 | 0.34 | 0 | 0.01632 | 0.01258 | 0.01737 | 0 | 0.04884 | 0 | 0.01859 | 564 | 12.6
1561 | 3.73 | 2.35 | 0.136 | 0.282 | 0.01633 | 0.01138 | 0.0228 | 0 | 0.0499 | 0 | 0.02091 | 553 | 10
1562 | 3.73 | 2.33 | 0.176 | 0.275 | 0.01691 | 0.012 | 0.01939 | 0 | 0.0493 | 0 | 0.02142 | 542 | 10.4
1563 | 3.73 | 2.77 | 0.365 | 0 | 0.01698 | 0.00998 | 0.02009 | 0 | 0.04771 | 0 | 0.01577 | 581 | 10.7
1564 | 3.74 | 2.78 | 0.378 | 0 | 0.01708 | 0.00862 | 0.02005 | 0 | 0.04515 | 0 | 0.01865 | 575 | 12.5
1565 | 3.74 | 2.64 | 0.327 | 0 | 0.02093 | 0.00933 | 0.02242 | 0 | 0.04887 | 0 | 0.01945 | 590 | 13
1566 | 3.75 | 2.44 | 0.337 | 0 | 0.02119 | 0.00879 | 0.02013 | 0 | 0.04848 | 0 | 0.02061 | 553 | 10.6
1567 | 3.7 | 2.78 | 0.384 | 0 | 0.01809 | 0.01174 | 0.01909 | 0 | 0.04647 | 0 | 0.01728 | 577 | 11.7
1568 | 3.71 | 2.63 | 0.38 | 0 | 0.01536 | 0.01122 | 0.02149 | 0 | 0.04659 | 0 | 0.01832 | 540 | 11.9
1569 | 3.72 | 2.7 | 0.364 | 0 | 0.01528 | 0.01141 | 0.01588 | 0 | 0.04835 | 0 | 0.01563 | 565 | 11.2
1570 | 3.74 | 2.63 | 0.335 | 0 | 0.01729 | 0.00817 | 0.01612 | 0 | 0.04579 | 0 | 0.01626 | 573 | 11.1
1571 | 3.76 | 2.46 | 0.335 | 0 | 0.01943 | 0.01066 | 0.02112 | 0 | 0.04913 | 0 | 0.01539 | 497 | 13.6
1572 | 3.78 | 2.32 | 0.141 | 0.287 | 0.02209 | 0.01052 | 0.02141 | 0 | 0.04967 | 0 | 0.02197 | 574 | 10.5
1573 | 3.78 | 2.47 | 0.39 | 0.438 | 0.022 | 0.0082 | 0.032 | 0.007 | 0.049 | 0 | 0.025 | 591 | 12
1574 | 3.78 | 2.55 | 0.351 | 0 | 0.02288 | 0.00853 | 0.02079 | 0 | 0.05052 | 0 | 0.0183 | 576 | 12.4
1575 | 3.7 | 2.34 | 0.384 | 0.2263 | 0.01566 | 0.01176 | 0.02233 | 0 | 0.0493 | 0 | 0 | 565 | 11.8
1576 | 3.7 | 2.586 | 0.416 | 0.898 | 0.0178 | 0.0082 | 0.037 | 0.031 | 0.056 | 0.0018 | 0.03 | 570 | 12.3
1577 | 3.71 | 2.71 | 0.356 | 0 | 0.0226 | 0.01027 | 0.01611 | 0 | 0.04336 | 0 | 0.02187 | 598 | 11.3
1578 | 3.71 | 2.74 | 0.325 | 0 | 0.02229 | 0.01073 | 0.01976 | 0 | 0.0468 | 0 | 0.01589 | 549 | 11.3
1579 | 3.72 | 2.49 | 0.384 | 0 | 0.01966 | 0.009 | 0.02023 | 0 | 0.05038 | 0 | 0.01695 | 588 | 10.6
1580 | 3.74 | 2.34 | 0.159 | 0.283 | 0.02262 | 0.00806 | 0.02031 | 0 | 0.04938 | 0 | 0.02242 | 588 | 11.6
1581 | 3.75 | 2.68 | 0.367 | 0 | 0.01924 | 0.00947 | 0.02124 | 0 | 0.04854 | 0 | 0.02087 | 594 | 10.2
1582 | 3.77 | 2.55 | 0.356 | 0 | 0.01911 | 0.01203 | 0.0168 | 0 | 0.04823 | 0 | 0.01763 | 517 | 13.2
1583 | 3.69 | 2.64 | 0.38 | 0 | 0.01796 | 0.00809 | 0.01966 | 0 | 0.04853 | 0 | 0.02063 | 577 | 11.6
1584 | 3.71 | 2.68 | 0.344 | 0 | 0.01859 | 0.00821 | 0.01596 | 0 | 0.04889 | 0 | 0.01967 | 600 | 10.3
1585 | 3.73 | 2.45 | 0.354 | 0 | 0.01811 | 0.01117 | 0.02271 | 0 | 0.04938 | 0 | 0.01505 | 542 | 10.6
1586 | 3.73 | 2.51 | 0.338 | 0 | 0.01783 | 0.01262 | 0.01857 | 0 | 0.05034 | 0 | 0.0167 | 546 | 11.2
1587 | 3.73 | 2.54 | 0.359 | 0 | 0.02215 | 0.00825 | 0.02132 | 0 | 0.04885 | 0 | 0.01831 | 542 | 12
1588 | 3.74 | 2.43 | 0.344 | 0 | 0.01934 | 0.01015 | 0.01569 | 0 | 0.05021 | 0 | 0.0214 | 571 | 11.4
1589 | 3.76 | 2.57 | 0.376 | 0 | 0.02131 | 0.01127 | 0.02213 | 0 | 0.04996 | 0 | 0.01656 | 580 | 11.4
1590 | 3.76 | 2.58 | 0.378 | 0 | 0.02054 | 0.01017 | 0.01733 | 0 | 0.04855 | 0 | 0.02172 | 546 | 12
1591 | 3.69 | 2.65 | 0.376 | 0 | 0.01973 | 0.00826 | 0.0184 | 0 | 0.04674 | 0 | 0.01518 | 568 | 11.5
1592 | 3.7 | 2.77 | 0.347 | 0 | 0.01759 | 0.01081 | 0.02096 | 0 | 0.04631 | 0 | 0.01743 | 560 | 11.7
1593 | 3.7 | 2.67 | 0.372 | 0 | 0.01938 | 0.00896 | 0.02036 | 0 | 0.04758 | 0 | 0.0195 | 568 | 11.9
1594 | 3.71 | 2.73 | 0.342 | 0 | 0.01604 | 0.01152 | 0.02191 | 0 | 0.04851 | 0 | 0.01789 | 591 | 12.3
1595 | 3.73 | 2.63 | 0.339 | 0 | 0.01541 | 0.01053 | 0.01713 | 0 | 0.0472 | 0 | 0.01662 | 590 | 11.7
1596 | 3.73 | 2.519 | 0.398 | 0.838 | 0.0177 | 0.009 | 0.054 | 0.033 | 0.053 | 0.0016 | 0.019 | 599 | 12.8
1597 | 3.74 | 2.72 | 0.339 | 0 | 0.01883 | 0.00801 | 0.01892 | 0 | 0.04632 | 0 | 0.01865 | 594 | 11.4
1598 | 3.74 | 2.42 | 0.351 | 0 | 0.01865 | 0.00879 | 0.01849 | 0 | 0.04988 | 0 | 0.01621 | 547 | 12.2
1599 | 3.74 | 2.71 | 0.356 | 0 | 0.02177 | 0.00819 | 0.02103 | 0 | 0.04812 | 0 | 0.02252 | 546 | 13
1600 | 3.74 | 2.48 | 0.325 | 0 | 0.02223 | 0.01104 | 0.02177 | 0 | 0.04986 | 0 | 0.01585 | 507 | 13.1
1601 | 3.75 | 2.32 | 0.129 | 0.288 | 0.02185 | 0.01111 | 0.01846 | 0 | 0.05031 | 0 | 0.01769 | 565 | 11.8
1602 | 3.75 | 2.32 | 0.111 | 0.266 | 0.02245 | 0.01154 | 0.01738 | 0 | 0.04999 | 0 | 0.02007 | 571 | 12.2
1603 | 3.75 | 2.36 | 0.188 | 0.27 | 0.02002 | 0.00983 | 0.01837 | 0 | 0.05001 | 0 | 0.01547 | 575 | 12.4
1604 | 3.76 | 2.34 | 0.181 | 0.281 | 0.02162 | 0.01006 | 0.02027 | 0 | 0.04963 | 0 | 0.01861 | 567 | 11.4
1605 | 3.76 | 2.32 | 0.146 | 0.289 | 0.0167 | 0.01085 | 0.01507 | 0 | 0.04917 | 0 | 0.02198 | 545 | 12.9
1606 | 3.76 | 2.32 | 0.146 | 0.289 | 0.0167 | 0.01085 | 0.01507 | 0 | 0.04917 | 0 | 0.02198 | 545 | 12.9
1607 | 3.76 | 2.55 | 0.389 | 0 | 0.01867 | 0.01229 | 0.01957 | 0 | 0.04858 | 0 | 0.02289 | 527 | 13
1608 | 3.77 | 2.49 | 0.369 | 0 | 0.01551 | 0.01018 | 0.021 | 0 | 0.05036 | 0 | 0.01697 | 569 | 10.4
1609 | 3.77 | 2.56 | 0.333 | 0 | 0.02172 | 0.01219 | 0.01992 | 0 | 0.0506 | 0 | 0.02237 | 595 | 10.6
1610 | 3.78 | 2.55 | 0.34 | 0 | 0.02022 | 0.01266 | 0.01532 | 0 | 0.05053 | 0 | 0.01939 | 526 | 13.8
1611 | 3.83 | 2.27 | 0.408 | 0.749 | 0.017 | 0.0078 | 0.035 | 0.044 | 0.05 | 0.0033 | 0 | 575 | 3.57
1612 | 3.7 | 2.76 | 0.341 | 0 | 0.01652 | 0.01203 | 0.01847 | 0 | 0.049 | 0 | 0.02097 | 564 | 10.5
1613 | 3.71 | 2.63 | 0.33 | 0 | 0.02086 | 0.01173 | 0.01927 | 0 | 0.0467 | 0 | 0.02283 | 590 | 10.5
1614 | 3.71 | 2.7 | 0.371 | 0 | 0.0159 | 0.01016 | 0.02015 | 0 | 0.04412 | 0 | 0.01668 | 577 | 11
1615 | 3.71 | 2.4 | 0.382 | 0.2519 | 0.02157 | 0.00984 | 0.01989 | 0 | 0.05191 | 0 | 0 | 546 | 11.3
1616 | 3.72 | 2.55 | 0.325 | 0 | 0.0193 | 0.01063 | 0.01868 | 0 | 0.05027 | 0 | 0.02059 | 552 | 10.3
1617 | 3.76 | 2.5 | 0.368 | 0 | 0.01863 | 0.0123 | 0.02253 | 0 | 0.04846 | 0 | 0.02115 | 565 | 12.8
1618 | 3.77 | 2.32 | 0.172 | 0.274 | 0.02231 | 0.00988 | 0.02174 | 0 | 0.04917 | 0 | 0.0215 | 574 | 10.6
1619 | 3.78 | 2.45 | 0.34 | 0 | 0.01976 | 0.00868 | 0.02083 | 0 | 0.04812 | 0 | 0.02128 | 590 | 12.8
1620 | 3.69 | 2.78 | 0.332 | 0 | 0.02292 | 0.0124 | 0.0194 | 0 | 0.04391 | 0 | 0.01662 | 550 | 12.7
1621 | 3.71 | 2.7 | 0.384 | 0 | 0.01891 | 0.01255 | 0.01819 | 0 | 0.04743 | 0 | 0.01672 | 580 | 11.7
1622 | 3.71 | 2.69 | 0.389 | 0 | 0.02256 | 0.00806 | 0.01733 | 0 | 0.04478 | 0 | 0.02126 | 553 | 13
1623 | 3.73 | 2.74 | 0.33 | 0 | 0.01727 | 0.01172 | 0.01779 | 0 | 0.0467 | 0 | 0.01502 | 554 | 10.4
1624 | 3.73 | 2.62 | 0.326 | 0 | 0.01758 | 0.01198 | 0.02267 | 0 | 0.04701 | 0 | 0.02036 | 551 | 10.9
1625 | 3.73 | 2.74 | 0.356 | 0 | 0.02096 | 0.00927 | 0.01855 | 0 | 0.04536 | 0 | 0.01527 | 590 | 12
1626 | 3.73 | 2.73 | 0.328 | 0 | 0.01808 | 0.01021 | 0.02058 | 0 | 0.04544 | 0 | 0.01705 | 552 | 12
1627 | 3.73 | 2.66 | 0.389 | 0 | 0.01933 | 0.00862 | 0.02084 | 0 | 0.04518 | 0 | 0.01836 | 557 | 13
1628 | 3.74 | 2.63 | 0.332 | 0 | 0.02265 | 0.00949 | 0.01554 | 0 | 0.04341 | 0 | 0.01733 | 544 | 10.8
1629 | 3.74 | 2.48 | 0.422 | 0.433 | 0.012 | 0.008 | 0.023 | 0.012 | 0.049 | 0 | 0.022 | 588 | 11.2
1630 | 3.74 | 2.75 | 0.33 | 0 | 0.01876 | 0.0126 | 0.01725 | 0 | 0.0445 | 0 | 0.01598 | 562 | 12.3
1631 | 3.7 | 2.74 | 0.346 | 0 | 0.0156 | 0.01136 | 0.01595 | 0 | 0.04393 | 0 | 0.01698 | 574 | 10.6
1632 | 3.72 | 2.66 | 0.383 | 0 | 0.01548 | 0.00909 | 0.01668 | 0 | 0.04485 | 0 | 0.022 | 551 | 11.4
1633 | 3.72 | 2.52 | 0.366 | 0 | 0.01982 | 0.01165 | 0.01681 | 0 | 0.04913 | 0 | 0.02281 | 568 | 11.7
1634 | 3.73 | 2.43 | 0.351 | 0 | 0.0187 | 0.01272 | 0.01783 | 0 | 0.04887 | 0 | 0.02063 | 580 | 12.3
1635 | 3.74 | 2.68 | 0.383 | 0 | 0.0195 | 0.01278 | 0.01889 | 0 | 0.04832 | 0 | 0.02257 | 571 | 10.7
1636 | 3.74 | 2.7 | 0.388 | 0 | 0.01862 | 0.01205 | 0.02261 | 0 | 0.04761 | 0 | 0.01833 | 563 | 10.7
1637 | 3.75 | 2.73 | 0.325 | 0 | 0.02024 | 0.00913 | 0.01937 | 0 | 0.04376 | 0 | 0.01982 | 580 | 11.7
1638 | 3.75 | 2.73 | 0.325 | 0 | 0.02024 | 0.00913 | 0.01937 | 0 | 0.04376 | 0 | 0.01982 | 580 | 11.7
1639 | 3.75 | 2.73 | 0.325 | 0 | 0.02024 | 0.00913 | 0.01937 | 0 | 0.04376 | 0 | 0.01982 | 580 | 11.7
1640 | 3.77 | 2.44 | 0.381 | 0 | 0.0179 | 0.00902 | 0.02275 | 0 | 0.04862 | 0 | 0.02213 | 510 | 10.4
1641 | 3.7 | 2.71 | 0.325 | 0 | 0.01754 | 0.00809 | 0.01543 | 0 | 0.04305 | 0 | 0.01763 | 545 | 11.3
1642 | 3.73 | 2.78 | 0.348 | 0 | 0.01526 | 0.0115 | 0.01684 | 0 | 0.04806 | 0 | 0.01822 | 560 | 10.2
1643 | 3.75 | 2.78 | 0.377 | 0 | 0.01791 | 0.0092 | 0.01813 | 0 | 0.04335 | 0 | 0.01835 | 560 | 10.1
1644 | 3.78 | 2.43 | 0.34 | 0 | 0.01656 | 0.00941 | 0.02257 | 0 | 0.05066 | 0 | 0.01722 | 551 | 12.7
1645 | 3.79 | 2.48 | 0.324 | 0 | 0.015 | 0.005 | 0.032 | 0 | 0.041 | 0 | 0.021 | 580 | 11.1
1646 | 3.83 | 2.28 | 0.421 | 0.744 | 0.017 | 0.0084 | 0.035 | 0.044 | 0.049 | 0.0029 | 0 | 621 | 5.71
1647 | 3.69 | 2.72 | 0.361 | 0 | 0.01938 | 0.01207 | 0.01501 | 0 | 0.04581 | 0 | 0.01588 | 553 | 12.2
1648 | 3.69 | 2.78 | 0.343 | 0 | 0.01645 | 0.01111 | 0.01775 | 0 | 0.04761 | 0 | 0.01882 | 554 | 12.4
1649 | 3.7 | 2.7 | 0.342 | 0 | 0.01984 | 0.0093 | 0.01833 | 0 | 0.0441 | 0 | 0.01951 | 573 | 11.8
1650 | 3.71 | 2.65 | 0.367 | 0 | 0.01686 | 0.00834 | 0.01706 | 0 | 0.04476 | 0 | 0.01873 | 541 | 11.6
1651 | 3.72 | 2.44 | 0.386 | 0 | 0.0179 | 0.00959 | 0.01908 | 0 | 0.0483 | 0 | 0.01814 | 544 | 10.8
1652 | 3.73 | 2.78 | 0.376 | 0 | 0.02068 | 0.01221 | 0.02086 | 0 | 0.047 | 0 | 0.02127 | 547 | 10.3
1653 | 3.73 | 2.49 | 0.382 | 0 | 0.01807 | 0.01158 | 0.01927 | 0 | 0.04908 | 0 | 0.02198 | 582 | 12.8
1654 | 3.74 | 2.72 | 0.363 | 0 | 0.02174 | 0.01139 | 0.02209 | 0 | 0.04435 | 0 | 0.01608 | 596 | 11.1
1655 | 3.75 | 2.58 | 0.338 | 0 | 0.02075 | 0.01222 | 0.01687 | 0 | 0.04965 | 0 | 0.01598 | 541 | 11
1656 | 3.78 | 2.44 | 0.33 | 0 | 0.01877 | 0.01284 | 0.01644 | 0 | 0.04995 | 0 | 0.01827 | 554 | 12.8
1657 | 3.69 | 2.68 | 0.361 | 0 | 0.0221 | 0.00903 | 0.01577 | 0 | 0.04689 | 0 | 0.02021 | 548 | 11.1
1658 | 3.71 | 2.69 | 0.36 | 0 | 0.01609 | 0.00914 | 0.01826 | 0 | 0.04429 | 0 | 0.01632 | 543 | 11
1659 | 3.72 | 2.35 | 0.143 | 0.265 | 0.01536 | 0.01246 | 0.02092 | 0 | 0.04981 | 0 | 0.01911 | 577 | 11
1660 | 3.72 | 2.7 | 0.374 | 0 | 0.0189 | 0.00929 | 0.02086 | 0 | 0.04345 | 0 | 0.02046 | 592 | 11.4
1661 | 3.72 | 2.76 | 0.369 | 0 | 0.0166 | 0.01209 | 0.0184 | 0 | 0.04672 | 0 | 0.02178 | 569 | 11.4
1662 | 3.72 | 2.45 | 0.325 | 0 | 0.01696 | 0.01075 | 0.02057 | 0 | 0.04809 | 0 | 0.01765 | 599 | 11.9
1663 | 3.73 | 2.62 | 0.333 | 0 | 0.0222 | 0.00957 | 0.02044 | 0 | 0.04598 | 0 | 0.02265 | 586 | 10
1664 | 3.73 | 2.67 | 0.332 | 0 | 0.01897 | 0.01139 | 0.01651 | 0 | 0.04359 | 0 | 0.01656 | 543 | 10.8
1665 | 3.74 | 2.63 | 0.367 | 0 | 0.01937 | 0.01246 | 0.01725 | 0 | 0.04775 | 0 | 0.01748 | 591 | 12
1666 | 3.74 | 2.64 | 0.363 | 0 | 0.0218 | 0.0122 | 0.01828 | 0 | 0.04681 | 0 | 0.01704 | 548 | 12.3
1667 | 3.74 | 2.76 | 0.341 | 0 | 0.02229 | 0.01239 | 0.02001 | 0 | 0.04557 | 0 | 0.01608 | 567 | 12.3
1668 | 3.75 | 2.56 | 0.384 | 0 | 0.0182 | 0.01028 | 0.01746 | 0 | 0.04806 | 0 | 0.01947 | 589 | 11.6
1669 | 3.75 | 2.67 | 0.338 | 0 | 0.01589 | 0.01045 | 0.02059 | 0 | 0.04566 | 0 | 0.01746 | 543 | 12.2
1670 | 3.76 | 2.33 | 0.169 | 0.265 | 0.01534 | 0.01269 | 0.01826 | 0 | 0.04972 | 0 | 0.01904 | 561 | 12.7
1671 | 3.7 | 2.7 | 0.334 | 0 | 0.01945 | 0.01055 | 0.01521 | 0 | 0.04562 | 0 | 0.0203 | 587 | 11.3
1672 | 3.71 | 2.77 | 0.363 | 0 | 0.01607 | 0.01187 | 0.01646 | 0 | 0.04403 | 0 | 0.01993 | 598 | 11
1673 | 3.71 | 2.63 | 0.373 | 0 | 0.02043 | 0.01037 | 0.01767 | 0 | 0.04444 | 0 | 0.01565 | 550 | 11.3
1674 | 3.71 | 2.67 | 0.38 | 0 | 0.0153 | 0.00803 | 0.0158 | 0 | 0.04753 | 0 | 0.01804 | 542 | 12.4
1675 | 3.72 | 2.74 | 0.374 | 0 | 0.02105 | 0.00814 | 0.02017 | 0 | 0.0471 | 0 | 0.02101 | 590 | 11.7
1676 | 3.73 | 2.44 | 0.331 | 0 | 0.01843 | 0.00906 | 0.02248 | 0 | 0.04938 | 0 | 0.01613 | 545 | 10.3
1677 | 3.73 | 2.44 | 0.331 | 0 | 0.01843 | 0.00906 | 0.02248 | 0 | 0.04938 | 0 | 0.01613 | 545 | 10.3
1678 | 3.74 | 2.46 | 0.334 | 0.438 | 0.01692 | 0.01141 | 0.02221 | 0 | 0.05028 | 0 | 0.01996 | 569 | 10.9
1679 | 3.75 | 2.72 | 0.346 | 0 | 0.01723 | 0.01288 | 0.01908 | 0 | 0.04359 | 0 | 0.02103 | 590 | 11.9
1680 | 3.77 | 2.48 | 0.326 | 0 | 0.01626 | 0.0083 | 0.02177 | 0 | 0.04805 | 0 | 0.01655 | 557 | 11.4
1681 | 3.77 | 2.48 | 0.326 | 0 | 0.01626 | 0.0083 | 0.02177 | 0 | 0.04805 | 0 | 0.01655 | 557 | 11.4
1682 | 3.69 | 2.75 | 0.34 | 0 | 0.01658 | 0.0098 | 0.02052 | 0 | 0.04777 | 0 | 0.01828 | 573 | 12.3
1683 | 3.72 | 2.36 | 0.156 | 0.269 | 0.02214 | 0.01019 | 0.02003 | 0 | 0.0506 | 0 | 0.01545 | 583 | 10.2
1684 | 3.74 | 2.53 | 0.376 | 0 | 0.01931 | 0.00889 | 0.01659 | 0 | 0.04892 | 0 | 0.01718 | 560 | 11.6
1685 | 3.75 | 2.55 | 0.353 | 0 | 0.01657 | 0.00958 | 0.01761 | 0 | 0.04826 | 0 | 0.01688 | 592 | 10.1
1686 | 3.75 | 2.64 | 0.326 | 0 | 0.02027 | 0.00979 | 0.02117 | 0 | 0.04855 | 0 | 0.01719 | 579 | 12.8
1687 | 3.77 | 2.42 | 0.38 | 0 | 0.02229 | 0.01119 | 0.02209 | 0 | 0.04969 | 0 | 0.02206 | 545 | 12
1688 | 3.77 | 2.54 | 0.38 | 0 | 0.02057 | 0.01168 | 0.01933 | 0 | 0.0489 | 0 | 0.01706 | 596 | 12.5
1689 | 3.7 | 2.71 | 0.361 | 0 | 0.01746 | 0.01155 | 0.01663 | 0 | 0.04559 | 0 | 0.02143 | 561 | 12.6
1690 | 3.71 | 2.71 | 0.353 | 0 | 0.01817 | 0.01064 | 0.02226 | 0 | 0.04433 | 0 | 0.01726 | 589 | 12.1
1691 | 3.72 | 2.78 | 0.376 | 0 | 0.01655 | 0.01145 | 0.01929 | 0 | 0.04495 | 0 | 0.01903 | 592 | 12.2
1692 | 3.73 | 2.63 | 0.383 | 0 | 0.02277 | 0.00969 | 0.02121 | 0 | 0.04362 | 0 | 0.01653 | 584 | 11.1
1693 | 3.74 | 2.35 | 0.129 | 0.281 | 0.01958 | 0.0107 | 0.01927 | 0 | 0.04842 | 0 | 0.02086 | 600 | 11.4
1694 | 3.74 | 2.63 | 0.336 | 0 | 0.01859 | 0.01135 | 0.01994 | 0 | 0.04684 | 0 | 0.01788 | 572 | 13
1695 | 3.75 | 2.44 | 0.366 | 0 | 0.02056 | 0.01196 | 0.01518 | 0 | 0.05024 | 0 | 0.01904 | 590 | 10.2
1696 | 3.77 | 2.42 | 0.34 | 0 | 0.01681 | 0.01046 | 0.02048 | 0 | 0.05096 | 0 | 0.01813 | 581 | 10.1
1697 | 3.77 | 2.33 | 0.142 | 0.289 | 0.0201 | 0.01157 | 0.01587 | 0 | 0.04944 | 0 | 0.02189 | 562 | 10.3
1698 | 3.7 | 2.75 | 0.38 | 0 | 0.0223 | 0.01081 | 0.01689 | 0 | 0.04686 | 0 | 0.01641 | 596 | 12.3
1699 | 3.73 | 2.74 | 0.344 | 0 | 0.02229 | 0.01113 | 0.01767 | 0 | 0.04341 | 0 | 0.01506 | 595 | 11.3
1700 | 3.73 | 2.33 | 0.187 | 0.269 | 0.01883 | 0.01073 | 0.01626 | 0 | 0.05085 | 0 | 0.01684 | 565 | 12.5
1701 | 3.74 | 2.71 | 0.334 | 0 | 0.02054 | 0.01193 | 0.01586 | 0 | 0.04347 | 0 | 0.01689 | 544 | 10.2
1702 | 3.75 | 2.68 | 0.334 | 0 | 0.01865 | 0.00903 | 0.01663 | 0 | 0.04745 | 0 | 0.02003 | 588 | 11.8
1703 | 3.76 | 2.32 | 0.168 | 0.282 | 0.02057 | 0.00898 | 0.01685 | 0 | 0.05089 | 0 | 0.01501 | 569 | 11
1704 | 3.77 | 2.51 | 0.347 | 0 | 0.018 | 0.01023 | 0.02293 | 0 | 0.0497 | 0 | 0.01925 | 543 | 11
1705 | 3.75 | 2.73 | 0.409 | 0.113 | 0.012 | 0.009 | 0.023 | 0.011 | 0.053 | 0 | 0 | 579 | 15.93
1706 | 3.76 | 2.47 | 0.328 | 0.049 | 0.022 | 0.0077 | 0.033 | 0.018 | 0.044 | 0.0026 | 0 | 625 | 7.6
1707 | 3.83 | 2.24 | 0.406 | 0.738 | 0.018 | 0.0086 | 0.034 | 0.046 | 0.049 | 0.0028 | 0 | 584 | 4.53
1708 | 3.77 | 2.56 | 0.326 | 0 | 0.01823 | 0.01112 | 0.01727 | 0 | 0.04915 | 0 | 0.02051 | 579 | 11.3
1709 | 3.78 | 2.49 | 0.323 | 0.437 | 0.02023 | 0.00946 | 0.01716 | 0 | 0.04986 | 0 | 0.02124 | 611 | 8.9
1710 | 3.73 | 2.44 | 0.316 | 0.482 | 0.02118 | 0.01149 | 0.01757 | 0 | 0.04848 | 0 | 0.01982 | 568 | 8.5
1711 | 3.83 | 2.24 | 0.409 | 0.734 | 0.016 | 0.0084 | 0.035 | 0.045 | 0.019 | 0.003 | 0 | 602 | 4.6
1712 | 3.78 | 2.494 | 0.372 | 0.807 | 0.0202 | 0.0089 | 0.042 | 0.031 | 0.055 | 0.0019 | 0.024 | 588 | 13.3
1713 | 3.78 | 2.489 | 0.405 | 0.392 | 0.0207 | 0.0098 | 0.041 | 0.028 | 0.056 | 0.00216 | 0.025 | 584 | 12.37
1714 | 3.76 | 2.55 | 0.416 | 0.401 | 0.025 | 0.008 | 0.03 | 0.011 | 0.049 | 0 | 0.024 | 575 | 9.3
1715 | 3.75 | 2.58 | 0.314 | 0.449 | 0.01903 | 0.00979 | 0.02162 | 0 | 0.048 | 0 | 0.01735 | 579 | 8.1
1716 | 3.71 | 2.63 | 0.349 | 0 | 0.0155 | 0.00838 | 0.0179 | 0 | 0.04792 | 0 | 0.01911 | 651 | 11.86
1717 | 3.72 | 2.53 | 0.143 | 0.009 | 0.0199 | 0.0084 | 0.021 | 0 | 0.056 | 0 | 0.018 | 440 | 17.43
1718 | 3.81 | 2.41 | 0.39 | 0.43 | 0.025 | 0.011 | 0 | 0.028 | 0.05 | 0 | 0 | 685 | 7.1
1719 | 3.74 | 2.71 | 0.399 | 0.114 | 0.018 | 0.0081 | 0.033 | 0.02 | 0.05 | 0 | 0.012 | 657 | 12.31
1720 | 3.74 | 2.75 | 0.415 | 0.116 | 0.013 | 0.009 | 0.021 | 0.013 | 0.052 | 0 | 0 | 594 | 14.43
1721 | 3.75 | 2.72 | 0.372 | 0 | 0.01729 | 0.00813 | 0.01684 | 0 | 0.04302 | 0 | 0.01772 | 595 | 9.3
1722 | 3.81 | 2.41 | 0.39 | 0 | 0.025 | 0.011 | 0.43 | 0.028 | 0.05 | 0 | 0 | 680 | 6.3
1723 | 3.82 | 2.43 | 0.4 | 0 | 0.021 | 0.015 | 0.44 | 0.027 | 0.051 | 0 | 0 | 671 | 6.1
1724 | 3.72 | 2.46 | 0.421 | 0.477 | 0.02148 | 0.01077 | 0.01774 | 0.03534 | 0.0509 | 0.002025 | 0.01686 | 662 | 8.6
1725 | 3.72 | 2.56 | 0.399 | 0.443 | 0.01817 | 0.00918 | 0.0152 | 0.03713 | 0.04931 | 0.001286 | 0.01648 | 658 | 8.8
1726 | 3.73 | 2.58 | 0.396 | 0.488 | 0.01915 | 0.00919 | 0.01836 | 0.03612 | 0.04884 | 0.002446 | 0.01575 | 679 | 8.7
1727 | 3.76 | 2.54 | 0.396 | 0.486 | 0.01828 | 0.00967 | 0.01976 | 0.03545 | 0.05064 | 0.002351 | 0.02133 | 659 | 7.4
1728 | 3.76 | 2.54 | 0.396 | 0.486 | 0.01828 | 0.00967 | 0.01976 | 0.03545 | 0.05064 | 0.002351 | 0.02133 | 659 | 7.4
1729 | 3.76 | 2.54 | 0.396 | 0.486 | 0.01828 | 0.00967 | 0.01976 | 0.03545 | 0.05064 | 0.002351 | 0.02133 | 659 | 7.4
1730 | 3.77 | 2.52 | 0.387 | 0.432 | 0.01956 | 0.01281 | 0.01639 | 0.03245 | 0.04914 | 0.002149 | 0.01937 | 640 | 8.3
1731 | 3.77 | 2.49 | 0.429 | 0.436 | 0.02176 | 0.0115 | 0.01563 | 0.03605 | 0.04971 | 0.001684 | 0.02109 | 646 | 8.4
1732 | 3.72 | 2.56 | 0.41 | 0.489 | 0.01553 | 0.01227 | 0.01913 | 0.0336 | 0.04805 | 0.001309 | 0.01796 | 674 | 7.3
1733 | 3.72 | 2.57 | 0.424 | 0.481 | 0.02085 | 0.01026 | 0.01854 | 0.03232 | 0.04865 | 0.002109 | 0.02051 | 648 | 8.7
1734 | 3.74 | 2.49 | 0.439 | 0.426 | 0.018 | 0.01223 | 0.02235 | 0.03765 | 0.05065 | 0.002169 | 0.01909 | 644 | 8.8
1735 | 3.75 | 2.54 | 0.413 | 0.405 | 0.015 | 0.0076 | 0.024 | 0.033 | 0.05 | 0.0017 | 0.015 | 675 | 7.2
1736 | 3.76 | 2.47 | 0.381 | 0.427 | 0.01899 | 0.00852 | 0.02299 | 0.03726 | 0.048 | 0.001262 | 0.02089 | 659 | 7.4
1737 | 3.76 | 2.48 | 0.426 | 0.479 | 0.01598 | 0.01126 | 0.0177 | 0.03721 | 0.04888 | 0.001632 | 0.01791 | 649 | 8
1738 | 3.8 | 2.27 | 0.289 | 0.435 | 0.019 | 0.0092 | 0.035 | 0.045 | 0.046 | 0.00246 | 0 | 645 | 7.3
1739 | 3.83 | 2.35 | 0.39 | 0.46 | 0.021 | 0.014 | 0 | 0.026 | 0.052 | 0 | 0 | 669 | 6.7
1740 | 3.72 | 2.52 | 0.382 | 0.454 | 0.02011 | 0.00937 | 0.01641 | 0.03599 | 0.04993 | 0.00212 | 0.01985 | 640 | 9
1741 | 3.75 | 2.44 | 0.43 | 0.431 | 0.01522 | 0.00831 | 0.0181 | 0.03567 | 0.051 | 0.001824 | 0.02089 | 645 | 7.3
1742 | 3.78 | 2.47 | 0.422 | 0.486 | 0.01735 | 0.00939 | 0.02226 | 0.038 | 0.04976 | 0.00134 | 0.0205 | 667 | 7.7
1743 | 3.78 | 2.5 | 0.393 | 0.445 | 0.01997 | 0.00808 | 0.01734 | 0.03325 | 0.04982 | 0.001675 | 0.02157 | 644 | 8.5
1744 | 3.81 | 2.56 | 0.373 | 0.399 | 0.021 | 0.0076 | 0 | 0 | 0.045 | 0 | 0 | 644 | 9.79
1745 | 3.72 | 2.42 | 0.435 | 0.485 | 0.02029 | 0.00807 | 0.0222 | 0.03313 | 0.04987 | 0.002024 | 0.01894 | 668 | 7.8
1746 | 3.74 | 2.57 | 0.389 | 0.483 | 0.02139 | 0.00933 | 0.01642 | 0.03204 | 0.04906 | 0.002398 | 0.02076 | 662 | 7.3
1747 | 3.74 | 2.55 | 0.414 | 0.45 | 0.01936 | 0.01012 | 0.01725 | 0.03364 | 0.04821 | 0.002268 | 0.0182 | 655 | 8.2
1748 | 3.75 | 2.54 | 0.426 | 0.458 | 0.0217 | 0.00974 | 0.0169 | 0.03272 | 0.05018 | 0.001483 | 0.02247 | 642 | 7.6
1749 | 3.77 | 2.55 | 0.405 | 0.448 | 0.01721 | 0.01281 | 0.0185 | 0.0323 | 0.04983 | 0.001222 | 0.01611 | 663 | 7.6
1750 | 3.78 | 2.47 | 0.39 | 0.479 | 0.01931 | 0.0126 | 0.01978 | 0.03398 | 0.04943 | 0.001953 | 0.02242 | 648 | 7.6
1751 | 3.72 | 2.52 | 0.418 | 0.422 | 0.022 | 0.0092 | 0.021 | 0.032 | 0.049 | 0.0021 | 0.017 | 668 | 6.38
1752 | 3.72 | 2.44 | 0.42 | 0.452 | 0.02099 | 0.0106 | 0.02055 | 0.0364 | 0.04856 | 0.00176 | 0.02269 | 641 | 7.1
1753 | 3.74 | 2.54 | 0.406 | 0.423 | 0.013 | 0.0086 | 0.022 | 0.035 | 0.049 | 0.0019 | 0.014 | 684 | 6.53
1754 | 3.74 | 2.48 | 0.386 | 0.462 | 0.02194 | 0.01259 | 0.01985 | 0.03747 | 0.04802 | 0.001379 | 0.02166 | 659 | 8.5
1755 | 3.76 | 2.42 | 0.423 | 0.425 | 0.02265 | 0.00994 | 0.0228 | 0.03263 | 0.0507 | 0.001938 | 0.02127 | 657 | 7.4
1756 | 3.76 | 2.47 | 0.385 | 0.454 | 0.01541 | 0.00902 | 0.01695 | 0.03763 | 0.04847 | 0.002414 | 0.01987 | 672 | 8.5
1757 | 3.77 | 2.49 | 0.428 | 0.433 | 0.01617 | 0.00974 | 0.01848 | 0.03459 | 0.04883 | 0.001372 | 0.01935 | 665 | 8
1758 | 3.83 | 2.39 | 0.39 | 0.46 | 0.028 | 0.014 | 0 | 0.028 | 0.049 | 0 | 0 | 648 | 6.2
1759 | 3.72 | 2.51 | 0.413 | 0.437 | 0.022 | 0.0097 | 0.022 | 0.034 | 0.048 | 0.0021 | 0.018 | 672 | 5.87
1760 | 3.73 | 2.49 | 0.43 | 0.426 | 0.02053 | 0.01062 | 0.02032 | 0.03212 | 0.05062 | 0.001453 | 0.01532 | 650 | 7
1761 | 3.73 | 2.46 | 0.38 | 0.457 | 0.02148 | 0.00991 | 0.01687 | 0.03387 | 0.05075 | 0.002289 | 0.01752 | 680 | 7.2
1762 | 3.73 | 2.44 | 0.424 | 0.424 | 0.01685 | 0.01212 | 0.02113 | 0.03764 | 0.04852 | 0.001848 | 0.0199 | 654 | 7.3
1763 | 3.73 | 2.46 | 0.394 | 0.477 | 0.02063 | 0.00884 | 0.02227 | 0.03356 | 0.0491 | 0.001381 | 0.01748 | 642 | 7.5
1764 | 3.73 | 2.57 | 0.388 | 0.432 | 0.0181 | 0.00942 | 0.02003 | 0.03501 | 0.04952 | 0.001964 | 0.01515 | 672 | 7.9
1765 | 3.77 | 2.52 | 0.411 | 0.421 | 0.025 | 0.0087 | 0.035 | 0.011 | 0.052 | 0 | 0.025 | 601 | 8.3
1766 | 3.72 | 2.46 | 0.435 | 0.446 | 0.01692 | 0.01105 | 0.0174 | 0.03526 | 0.05011 | 0.001401 | 0.0211 | 676 | 7.4
1767 | 3.73 | 2.47 | 0.424 | 0.411 | 0.016 | 0.0084 | 0.021 | 0.034 | 0.049 | 0.0016 | 0.018 | 673 | 6.68
1768 | 3.73 | 2.52 | 0.411 | 0.401 | 0.012 | 0.0086 | 0.023 | 0.031 | 0.052 | 0.0018 | 0.011 | 677 | 6.8
1769 | 3.74 | 2.49 | 0.407 | 0.428 | 0.012 | 0.0094 | 0.021 | 0.031 | 0.05 | 0.0019 | 0.013 | 677 | 5.86
1770 | 3.75 | 2.55 | 0.423 | 0.433 | 0.02049 | 0.00946 | 0.0173 | 0.033 | 0.04886 | 0.00241 | 0.0225 | 668 | 9
1771 | 3.77 | 2.44 | 0.425 | 0.472 | 0.0185 | 0.01074 | 0.01926 | 0.0342 | 0.05034 | 0.001943 | 0.01934 | 670 | 7.1
1772 | 3.78 | 2.53 | 0.426 | 0.482 | 0.01665 | 0.01127 | 0.02115 | 0.03222 | 0.04999 | 0.001708 | 0.01882 | 674 | 7.7
1773 | 3.75 | 2.51 | 0.411 | 0.451 | 0.01967 | 0.0127 | 0.01742 | 0.03626 | 0.04933 | 0.001974 | 0.02192 | 676 | 7.1
1774 | 3.76 | 2.51 | 0.404 | 0.413 | 0.012 | 0.0085 | 0.023 | 0.034 | 0.053 | 0.0019 | 0.014 | 673 | 7.28
1775 | 3.72 | 2.52 | 0.434 | 0.474 | 0.01828 | 0.00882 | 0.02092 | 0.03525 | 0.0483 | 0.0019 | 0.01789 | 665 | 7.6
1776 | 3.72 | 2.51 | 0.426 | 0.478 | 0.01608 | 0.01209 | 0.01625 | 0.03418 | 0.04955 | 0.002023 | 0.01542 | 668 | 8.8
1777 | 3.73 | 2.49 | 0.408 | 0.427 | 0.021 | 0.0087 | 0.021 | 0.033 | 0.052 | 0.0023 | 0.017 | 684 | 6.24
1778 | 3.73 | 2.52 | 0.402 | 0.423 | 0.016 | 0.0084 | 0.023 | 0.031 | 0.049 | 0.002 | 0.012 | 673 | 6.39
1779 | 3.73 | 2.56 | 0.385 | 0.433 | 0.01768 | 0.01227 | 0.02121 | 0.03586 | 0.0484 | 0.001884 | 0.02246 | 643 | 8.7
1780 | 3.74 | 2.52 | 0.412 | 0.415 | 0.019 | 0.0092 | 0.024 | 0.036 | 0.048 | 0.0019 | 0.016 | 673 | 7.26
1781 | 3.74 | 2.45 | 0.398 | 0.466 | 0.01869 | 0.0128 | 0.01639 | 0.03597 | 0.04988 | 0.00191 | 0.01971 | 654 | 8.6
1782 | 3.74 | 2.57 | 0.392 | 0.427 | 0.02298 | 0.01201 | 0.01776 | 0.03335 | 0.04807 | 0.001334 | 0.02266 | 677 | 8.8
1783 | 3.76 | 2.51 | 0.432 | 0.476 | 0.02233 | 0.01206 | 0.01986 | 0.03462 | 0.05091 | 0.002208 | 0.02041 | 672 | 8.4
1784 | 3.76 | 2.58 | 0.383 | 0.439 | 0.01966 | 0.01245 | 0.02206 | 0.03648 | 0.05069 | 0.001222 | 0.01888 | 645 | 8.9
1785 | 3.77 | 2.58 | 0.403 | 0.482 | 0.01521 | 0.01144 | 0.01792 | 0.03646 | 0.04803 | 0.002334 | 0.01803 | 676 | 7.6
1786 | 3.77 | 2.53 | 0.386 | 0.483 | 0.01995 | 0.0095 | 0.0174 | 0.03516 | 0.04952 | 0.002045 | 0.02221 | 640 | 8.1
1787 | 3.72 | 2.51 | 0.39 | 0.473 | 0.02069 | 0.00877 | 0.01598 | 0.03627 | 0.04808 | 0.001554 | 0.02205 | 648 | 7.9
1788 | 3.72 | 2.51 | 0.39 | 0.473 | 0.02069 | 0.00877 | 0.01598 | 0.03627 | 0.04808 | 0.001554 | 0.02205 | 648 | 7.9
1789 | 3.72 | 2.46 | 0.402 | 0.435 | 0.013 | 0.0087 | 0.022 | 0.037 | 0.005 | 0.0018 | 0.012 | 685 | 8.5
1790 | 3.72 | 2.46 | 0.402 | 0.435 | 0.013 | 0.0087 | 0.022 | 0.037 | 0.005 | 0.0018 | 0.012 | 685 | 8.5
1791 | 3.72 | 2.46 | 0.402 | 0.435 | 0.013 | 0.0087 | 0.022 | 0.037 | 0.005 | 0.0018 | 0.012 | 685 | 8.5
1792 | 3.74 | 2.51 | 0.421 | 0.487 | 0.01541 | 0.00922 | 0.02055 | 0.03325 | 0.05073 | 0.002467 | 0.02096 | 669 | 8.6
1793 | 3.75 | 2.48 | 0.409 | 0.448 | 0.01692 | 0.00941 | 0.0212 | 0.03756 | 0.051 | 0.001875 | 0.02088 | 668 | 8.9
1794 | 3.76 | 2.48 | 0.43 | 0.47 | 0.025 | 0.113 | 0 | 0.032 | 0.051 | 0 | 0 | 657 | 7
1795 | 3.76 | 2.48 | 0.43 | 0.47 | 0.025 | 0.113 | 0 | 0.032 | 0.051 | 0 | 0 | 657 | 7
1796 | 3.78 | 2.46 | 0.386 | 0.436 | 0.01753 | 0.00978 | 0.02265 | 0.03663 | 0.04926 | 0.001959 | 0.02029 | 665 | 7.2
1797 | 3.78 | 2.48 | 0.422 | 0.443 | 0.01653 | 0.01286 | 0.01551 | 0.03607 | 0.04962 | 0.001561 | 0.0208 | 643 | 7.4
1798 | 3.73 | 2.48 | 0.385 | 0.43 | 0.01578 | 0.00825 | 0.01794 | 0.03629 | 0.05067 | 0.001251 | 0.01829 | 648 | 7
1799 | 3.73 | 2.48 | 0.385 | 0.43 | 0.01578 | 0.00825 | 0.01794 | 0.03629 | 0.05067 | 0.001251 | 0.01829 | 648 | 7
1800 | 3.73 | 2.45 | 0.402 | 0.425 | 0.011 | 0.0087 | 0.023 | 0.034 | 0.052 | 0.0015 | 0.011 | 679 | 7.9
1801 | 3.73 | 2.45 | 0.407 | 0.465 | 0.01832 | 0.0091 | 0.02093 | 0.03484 | 0.04811 | 0.001897 | 0.01677 | 668 | 8.2
1802 | 3.73 | 2.45 | 0.407 | 0.465 | 0.01832 | 0.0091 | 0.02093 | 0.03484 | 0.04811 | 0.001897 | 0.01677 | 668 | 8.2
1803 | 3.73 | 2.45 | 0.407 | 0.465 | 0.01832 | 0.0091 | 0.02093 | 0.03484 | 0.04811 | 0.001897 | 0.01677 | 668 | 8.2
1804 | 3.73 | 2.48 | 0.403 | 0.425 | 0.011 | 0.008 | 0.021 | 0.032 | 0.051 | 0.0012 | 0.011 | 669 | 8.5
1805 | 3.74 | 2.45 | 0.401 | 0.411 | 0.012 | 0.008 | 0.023 | 0.032 | 0.051 | 0.0015 | 0.012 | 669 | 7.1
1806 | 3.77 | 2.5 | 0.391 | 0.442 | 0.02084 | 0.00916 | 0.01571 | 0.037 | 0.04883 | 0.001712 | 0.01844 | 669 | 8.1
1807 | 3.77 | 2.5 | 0.391 | 0.442 | 0.02084 | 0.00916 | 0.01571 | 0.037 | 0.04883 | 0.001712 | 0.01844 | 669 | 8.1
1808 | 3.83 | 2.39 | 0.39 | 0.46 | 0.028 | 0.014 | 0 | 0.028 | 0.049 | 0 | 0 | 676 | 6
1809 | 3.72 | 2.53 | 0.403 | 0.403 | 0.011 | 0.0085 | 0.021 | 0.032 | 0.051 | 0.0017 | 0.015 | 681 | 6.7
1810 | 3.72 | 2.46 | 0.41 | 0.449 | 0.01829 | 0.01099 | 0.01624 | 0.03401 | 0.04828 | 0.002454 | 0.02209 | 668 | 7.7
1811 | 3.72 | 2.48 | 0.416 | 0.457 | 0.01735 | 0.01127 | 0.01906 | 0.03261 | 0.05055 | 0.00139 | 0.01803 | 677 | 8.5
1812 | 3.74 | 2.5 | 0.415 | 0.426 | 0.02 | 0.0082 | 0.023 | 0.034 | 0.05 | 0.0024 | 0.018 | 673 | 5.39
1813 | 3.74 | 2.48 | 0.409 | 0.451 | 0.01618 | 0.01177 | 0.01851 | 0.03483 | 0.04838 | 0.001522 | 0.01544 | 641 | 7.6
1814 | 3.75 | 2.43 | 0.403 | 0.429 | 0.011 | 0.009 | 0.025 | 0.03 | 0.052 | 0.0012 | 0.011 | 671 | 7.6
1815 | 3.75 | 2.42 | 0.408 | 0.48 | 0.01594 | 0.00833 | 0.01635 | 0.03744 | 0.048 | 0.002063 | 0.01532 | 649 | 7.9
1816 | 3.76 | 2.42 | 0.423 | 0.425 | 0.01569 | 0.01065 | 0.02007 | 0.03729 | 0.04984 | 0.002293 | 0.01503 | 661 | 7.5
1817 | 3.76 | 2.42 | 0.404 | 0.487 | 0.02248 | 0.01191 | 0.0213 | 0.03482 | 0.05052 | 0.001816 | 0.01837 | 648 | 7.6
1818 | 3.78 | 2.51 | 0.39 | 0.448 | 0.02133 | 0.00892 | 0.01682 | 0.03353 | 0.05008 | 0.001707 | 0.01802 | 675 | 7.7
1819 | 3.79 | 2.49 | 0.42 | 0.48 | 0.028 | 0.112 | 0 | 0.032 | 0.051 | 0 | 0 | 663 | 6.1
1820 | 3.72 | 2.56 | 0.427 | 0.487 | 0.01576 | 0.00958 | 0.02047 | 0.03673 | 0.04959 | 0.00167 | 0.01616 | 676 | 8
1821 | 3.73 | 2.51 | 0.405 | 0.438 | 0.014 | 0.0084 | 0.021 | 0.034 | 0.052 | 0.0017 | 0.011 | 667 | 6.46
1822 | 3.74 | 2.48 | 0.412 | 0.431 | 0.012 | 0.0085 | 0.021 | 0.038 | 0.052 | 0.0019 | 0.011 | 689 | 7.9
1823 | 3.74 | 2.48 | 0.411 | 0.477 | 0.02253 | 0.01179 | 0.02214 | 0.03617 | 0.05084 | 0.001686 | 0.01629 | 663 | 9
1824 | 3.74 | 2.48 | 0.411 | 0.477 | 0.02253 | 0.01179 | 0.02214 | 0.03617 | 0.05084 | 0.001686 | 0.01629 | 663 | 9
1825 | 3.75 | 2.53 | 0.403 | 0.404 | 0.013 | 0.083 | 0.024 | 0.032 | 0.051 | 0.0018 | 0.011 | 671 | 6.5
1826 | 3.75 | 2.45 | 0.41 | 0.416 | 0.013 | 0.0085 | 0.023 | 0.032 | 0.052 | 0.0013 | 0.015 | 679 | 7.2
1827 | 3.76 | 2.48 | 0.419 | 0.433 | 0.017 | 0.0093 | 0.016 | 0.036 | 0.053 | 0.0024 | 0.017 | 681 | 5.47
1828 | 3.76 | 2.54 | 0.415 | 0.411 | 0.022 | 0.0087 | 0.022 | 0.034 | 0.053 | 0.0016 | 0.019 | 663 | 6.59
1829 | 3.76 | 2.48 | 0.403 | 0.423 | 0.011 | 0.009 | 0.021 | 0.032 | 0.052 | 0.0013 | 0.011 | 665 | 8.5
1830 | 3.77 | 2.45 | 0.387 | 0.421 | 0.02016 | 0.00806 | 0.01857 | 0.03737 | 0.04991 | 0.002037 | 0.02003 | 658 | 7.8
1831 | 3.77 | 2.5 | 0.408 | 0.434 | 0.02117 | 0.00803 | 0.01756 | 0.03694 | 0.04872 | 0.001569 | 0.01819 | 649 | 8.2
1832 | 3.73 | 2.45 | 0.407 | 0.465 | 0.01832 | 0.0091 | 0.02093 | 0.03484 | 0.04811 | 0.001897 | 0.01677 | 660 | 8.6
1833 | 3.74 | 2.56 | 0.426 | 0.433 | 0.0163 | 0.01221 | 0.01591 | 0.03224 | 0.04804 | 0.001969 | 0.02168 | 659 | 7.9
1834 | 3.77 | 2.57 | 0.4 | 0.425 | 0.01621 | 0.01025 | 0.0211 | 0.03677 | 0.04844 | 0.002492 | 0.0194 | 672 | 7.5
1835 | 3.77 | 2.58 | 0.427 | 0.436 | 0.01995 | 0.01268 | 0.01806 | 0.0362 | 0.04963 | 0.001267 | 0.02252 | 648 | 8.5
1836 | 3.73 | 2.46 | 0.405 | 0.421 | 0.02108 | 0.00922 | 0.02173 | 0.03303 | 0.05021 | 0.002421 | 0.01507 | 661 | 7.9
1837 | 3.74 | 2.48 | 0.42 | 0.412 | 0.015 | 0.0085 | 0.021 | 0.035 | 0.051 | 0.0019 | 0.017 | 681 | 7.9
1838 | 3.74 | 2.46 | 0.405 | 0.479 | 0.01929 | 0.0114 | 0.01654 | 0.03603 | 0.04823 | 0.002001 | 0.02236 | 656 | 8.7
1839 | 3.75 | 2.47 | 0.415 | 0.423 | 0.018 | 0.0092 | 0.017 | 0.035 | 0.051 | 0.0023 | 0.016 | 673 | 5.83
1840 | 3.77 | 2.52 | 0.402 | 0.401 | 0.013 | 0.0083 | 0.023 | 0.033 | 0.052 | 0.0019 | 0.011 | 677 | 6.2
1841 | 3.77 | 2.42 | 0.44 | 0.44 | 0.022 | 0.0087 | 0.012 | 0.034 | 0.051 | 0.0018 | 0.012 | 643 | 7.4
1842 | 3.78 | 2.51 | 0.401 | 0.401 | 0.011 | 0.085 | 0.023 | 0.031 | 0.052 | 0.0019 | 0.011 | 673 | 6.6
1843 | 3.73 | 2.48 | 0.428 | 0.473 | 0.02265 | 0.00962 | 0.01861 | 0.035 | 0.0505 | 0.001518 | 0.0183 | 673 | 7.6
1844 | 3.73 | 2.43 | 0.391 | 0.463 | 0.01704 | 0.01002 | 0.01955 | 0.03536 | 0.05032 | 0.001303 | 0.02219 | 650 | 8
1845 | 3.74 | 2.57 | 0.415 | 0.489 | 0.02206 | 0.01185 | 0.01865 | 0.03621 | 0.04805 | 0.002397 | 0.0212 | 675 | 7.8
1846 | 3.74 | 2.54 | 0.389 | 0.455 | 0.02066 | 0.00817 | 0.02087 | 0.03407 | 0.04841 | 0.002381 | 0.01931 | 656 | 8
1847 | 3.74 | 2.46 | 0.402 | 0.431 | 0.012 | 0.085 | 0.025 | 0.033 | 0.051 | 0.0017 | 0.015 | 682 | 8.2
1848 | 3.74 | 2.56 | 0.381 | 0.488 | 0.01644 | 0.01032 | 0.02055 | 0.03755 | 0.05026 | 0.002431 | 0.01692 | 673 | 8.6
1849 | 3.75 | 2.48 | 0.431 | 0.424 | 0.018 | 0.0093 | 0.023 | 0.036 | 0.048 | 0.0017 | 0.019 | 683 | 6.43
1850 | 3.75 | 2.48 | 0.431 | 0.424 | 0.018 | 0.0093 | 0.023 | 0.036 | 0.048 | 0.0017 | 0.019 | 683 | 6.43
1851 | 3.75 | 2.45 | 0.401 | 0.458 | 0.01662 | 0.00839 | 0.02221 | 0.03716 | 0.0503 | 0.002484 | 0.02116 | 640 | 8.5
1852 | 3.82 | 2.43 | 0.38 | 0 | 0.022 | 0.013 | 0.43 | 0.027 | 0.05 | 0 | 0 | 658 | 6.5
1853 | 3.76 | 2.52 | 0.4 | 0.483 | 0.01939 | 0.01258 | 0.01526 | 0.03521 | 0.04903 | 0.002372 | 0.01612 | 659 | 8.1
1854 | 3.76 | 2.53 | 0.439 | 0.458 | 0.01684 | 0.01029 | 0.02106 | 0.0337 | 0.05061 | 0.001588 | 0.01934 | 675 | 8.6
1855 | 3.72 | 2.51 | 0.424 | 0.436 | 0.018 | 0.0089 | 0.02 | 0.032 | 0.048 | 0.0019 | 0.018 | 667 | 6.32
1856 | 3.72 | 2.51 | 0.422 | 0.443 | 0.018 | 0.0091 | 0.017 | 0.032 | 0.051 | 0.0023 | 0.018 | 673 | 6.35
1857 | 3.74 | 2.57 | 0.385 | 0.477 | 0.01591 | 0.00846 | 0.01506 | 0.0342 | 0.04935 | 0.001934 | 0.01812 | 665 | 8.1
1858 | 3.74 | 2.45 | 0.391 | 0.427 | 0.01813 | 0.01022 | 0.02139 | 0.03342 | 0.04951 | 0.001748 | 0.02227 | 655 | 8.3
1859 | 3.75 | 2.47 | 0.424 | 0.442 | 0.02233 | 0.00897 | 0.01668 | 0.03587 | 0.04992 | 0.002361 | 0.02203 | 667 | 8.8
1860 | 3.76 | 2.57 | 0.429 | 0.466 | 0.02182 | 0.00871 | 0.01585 | 0.03357 | 0.05097 | 0.00248 | 0.01911 | 673 | 7.3
1861 | 3.73 | 2.48 | 0.404 | 0.422 | 0.01783 | 0.01264 | 0.02027 | 0.0341 | 0.05001 | 0.001886 | 0.01976 | 666 | 8.3
1862 | 3.75 | 2.54 | 0.414 | 0.412 | 0.015 | 0.009 | 0.024 | 0.032 | 0.054 | 0.0018 | 0.019 | 694 | 7.2
1863 | 3.76 | 2.52 | 0.408 | 0.413 | 0.017 | 0.007 | 0.025 | 0.034 | 0.049 | 0.0019 | 0.019 | 682 | 5.8
1864 | 3.76 | 2.52 | 0.408 | 0.413 | 0.017 | 0.007 | 0.025 | 0.034 | 0.049 | 0.0019 | 0.019 | 682 | 5.8
1865 | 3.72 | 2.44 | 0.406 | 0.436 | 0.014 | 0.0087 | 0.021 | 0.034 | 0.052 | 0.0018 | 0.012 | 685 | 7.9
1866 | 3.72 | 2.44 | 0.406 | 0.436 | 0.014 | 0.0087 | 0.021 | 0.034 | 0.052 | 0.0018 | 0.012 | 685 | 7.9
1867 | 3.72 | 2.44 | 0.406 | 0.436 | 0.014 | 0.0087 | 0.021 | 0.034 | 0.052 | 0.0018 | 0.012 | 685 | 7.9
1868 | 3.72 | 2.54 | 0.391 | 0.461 | 0.01642 | 0.01234 | 0.02208 | 0.03765 | 0.04897 | 0.00139 | 0.01992 | 673 | 8.9
1869 | 3.73 | 2.44 | 0.435 | 0.475 | 0.01761 | 0.01123 | 0.01577 | 0.03546 | 0.05024 | 0.0019 | 0.01627 | 645 | 8.1
1870 | 3.74 | 2.49 | 0.403 | 0.441 | 0.014 | 0.0082 | 0.021 | 0.038 | 0.051 | 0.0015 | 0.011 | 679 | 8
1871 | 3.74 | 2.46 | 0.401 | 0.431 | 0.012 | 0.008 | 0.022 | 0.031 | 0.051 | 0.0013 | 0.012 | 671 | 8.1
1872 | 3.74 | 2.42 | 0.415 | 0.435 | 0.012 | 0.0088 | 0.021 | 0.0032 | 0.051 | 0.0012 | 0.011 | 679 | 8.2
1873 | 3.76 | 2.47 | 0.4 | 0.454 | 0.0155 | 0.01088 | 0.01628 | 0.03659 | 0.05093 | 0.001381 | 0.02047 | 650 | 7.1
1874 | 3.77 | 2.44 | 0.382 | 0.481 | 0.02198 | 0.01198 | 0.02099 | 0.0357 | 0.04986 | 0.001205 | 0.02028 | 664 | 9
1875 | 3.77 | 2.44 | 0.382 | 0.481 | 0.02198 | 0.01198 | 0.02099 | 0.0357 | 0.04986 | 0.001205 | 0.02028 | 664 | 9
1876 | 3.78 | 2.46 | 0.403 | 0.422 | 0.015 | 0.0085 | 0.021 | 0.034 | 0.052 | 0.0019 | 0.015 | 688 | 8.5
1877 | 3.84 | 2.135 | 0.478 | 0.717 | 0.0175 | 0.0073 | 0.038 | 0.052 | 0.053 | 0.003 | 0.021 | 701 | 5.08
1878 | 3.72 | 2.45 | 0.409 | 0.425 | 0.011 | 0.0089 | 0.023 | 0.032 | 0.051 | 0.0018 | 0.011 | 683 | 7.1
1879 | 3.72 | 2.26 | 0.405 | 0.435 | 0.012 | 0.0087 | 0.023 | 0.032 | 0.05 | 0.0018 | 0.012 | 679 | 7.8
1880 | 3.72 | 2.55 | 0.396 | 0.46 | 0.02258 | 0.01151 | 0.0221 | 0.03531 | 0.05073 | 0.002144 | 0.01925 | 672 | 9
1881 | 3.73 | 2.55 | 0.416 | 0.451 | 0.01931 | 0.01296 | 0.02216 | 0.03755 | 0.05087 | 0.002233 | 0.01594 | 654 | 7.9
1882 | 3.73 | 2.47 | 0.39 | 0.466 | 0.01558 | 0.01231 | 0.01504 | 0.03234 | 0.0497 | 0.002185 | 0.02086 | 663 | 8.2
1883 | 3.74 | 2.49 | 0.401 | 0.413 | 0.012 | 0.0085 | 0.021 | 0.038 | 0.053 | 0.0015 | 0.012 | 699 | 7.2
1884 | 3.74 | 2.49 | 0.411 | 0.487 | 0.02268 | 0.00914 | 0.01663 | 0.03498 | 0.04831 | 0.00162 | 0.01975 | 671 | 7.8
1885 | 3.74 | 2.48 | 0.406 | 0.451 | 0.015 | 0.0085 | 0.023 | 0.034 | 0.051 | 0.0019 | 0.015 | 691 | 8.1
1886 | 3.78 | 2.56 | 0.421 | 0.446 | 0.01964 | 0.01089 | 0.01628 | 0.03773 | 0.05096 | 0.002463 | 0.01531 | 667 | 8.3
1887 | 3.72 | 2.56 | 0.402 | 0.462 | 0.01816 | 0.0112 | 0.02055 | 0.03346 | 0.04875 | 0.001277 | 0.02177 | 672 | 8.1
1888 | 3.73 | 2.48 | 0.406 | 0.415 | 0.012 | 0.0087 | 0.023 | 0.032 | 0.049 | 0.0016 | 0.012 | 675 | 6.15
1889 | 3.73 | 2.51 | 0.403 | 0.411 | 0.014 | 0.006 | 0.025 | 0.033 | 0.052 | 0.0015 | 0.014 | 697 | 6.5
1890 | 3.73 | 2.51 | 0.403 | 0.411 | 0.014 | 0.006 | 0.025 | 0.033 | 0.052 | 0.0015 | 0.014 | 697 | 6.5
1891 | 3.73 | 2.51 | 0.403 | 0.411 | 0.014 | 0.006 | 0.025 | 0.033 | 0.052 | 0.0015 | 0.014 | 697 | 6.5
1892 | 3.75 | 2.52 | 0.401 | 0.432 | 0.013 | 0.008 | 0.021 | 0.033 | 0.052 | 0.0015 | 0.015 | 686 | 8.1
1893 | 3.75 | 2.52 | 0.401 | 0.432 | 0.013 | 0.008 | 0.021 | 0.033 | 0.052 | 0.0015 | 0.015 | 686 | 8.1
1894 | 3.76 | 2.55 | 0.411 | 0.417 | 0.019 | 0.006 | 0.022 | 0.034 | 0.051 | 0.0018 | 0.019 | 695 | 6.9
1895 | 3.76 | 2.43 | 0.424 | 0.462 | 0.0204 | 0.01071 | 0.02299 | 0.03392 | 0.05043 | 0.001859 | 0.01765 | 648 | 8.8
1896 | 3.78 | 2.29 | 0.287 | 0.376 | 0.01821 | 0.00931 | 0.02227 | 0 | 0.0468 | 0.00127 | 0.01774 | 669 | 7.6
1897 | 3.78 | 2.52 | 0.397 | 0.459 | 0.01719 | 0.01224 | 0.02014 | 0.0355 | 0.04851 | 0.001332 | 0.01725 | 662 | 7.7
1898 | 3.73 | 2.42 | 0.401 | 0.425 | 0.011 | 0.0085 | 0.024 | 0.031 | 0.05 | 0.0015 | 0.013 | 685 | 6.26
1899 | 3.73 | 2.51 | 0.422 | 0.429 | 0.0175 | 0.00821 | 0.01615 | 0.03677 | 0.05032 | 0.002104 | 0.01933 | 640 | 7.4
1900 | 3.73 | 2.58 | 0.437 | 0.426 | 0.02282 | 0.00911 | 0.01825 | 0.03387 | 0.04973 | 0.002137 | 0.01763 | 643 | 7.6
1901 | 3.74 | 2.51 | 0.412 | 0.412 | 0.013 | 0.0085 | 0.021 | 0.031 | 0.051 | 0.0019 | 0.015 | 697 | 7.1
1902 | 3.74 | 2.5 | 0.433 | 0.434 | 0.0167 | 0.00874 | 0.0206 | 0.03262 | 0.05027 | 0.002395 | 0.01518 | 653 | 7.8
1903 | 3.76 | 2.48 | 0.413 | 0.422 | 0.021 | 0.0098 | 0.019 | 0.036 | 0.049 | 0.0024 | 0.018 | 686 | 6.28
1904 | 3.76 | 2.47 | 0.415 | 0.446 | 0.017 | 0.008 | 0.023 | 0.032 | 0.05 | 0.0019 | 0.013 | 678 | 8.6
1905 | 3.76 | 2.47 | 0.415 | 0.446 | 0.017 | 0.008 | 0.023 | 0.032 | 0.05 | 0.0019 | 0.013 | 678 | 8.6
1906 | 3.76 | 2.48 | 0.403 | 0.431 | 0.011 | 0.0088 | 0.021 | 0.037 | 0.052 | 0.0013 | 0.019 | 679 | 8.9
1907 | 3.78 | 2.53 | 0.44 | 0.426 | 0.01636 | 0.00945 | 0.01958 | 0.03562 | 0.05015 | 0.001292 | 0.02213 | 656 | 7.1
1908 | 3.78 | 2.53 | 0.44 | 0.426 | 0.01636 | 0.00945 | 0.01958 | 0.03562 | 0.05015 | 0.001292 | 0.02213 | 656 | 7.1
1909 | 3.78 | 2.53 | 0.44 | 0.426 | 0.01636 | 0.00945 | 0.01958 | 0.03562 | 0.05015 | 0.001292 | 0.02213 | 656 | 7.1
1910 | 3.78 | 2.46 | 0.397 | 0.488 | 0.02177 | 0.00909 | 0.02216 | 0.03262 | 0.05001 | 0.001847 | 0.02202 | 647 | 8.5
1911 | 3.72 | 2.43 | 0.4 | 0.459 | 0.01946 | 0.00891 | 0.01819 | 0.03614 | 0.05053 | 0.00158 | 0.01687 | 676 | 7
1912 | 3.72 | 2.47 | 0.402 | 0.432 | 0.013 | 0.0087 | 0.022 | 0.034 | 0.051 | 0.0019 | 0.012 | 681 | 7.5
1913 | 3.72 | 2.47 | 0.402 | 0.432 | 0.013 | 0.0087 | 0.022 | 0.034 | 0.051 | 0.0019 | 0.012 | 681 | 7.5
1914 | 3.72 | 2.47 | 0.402 | 0.432 | 0.013 | 0.0087 | 0.022 | 0.034 | 0.051 | 0.0019 | 0.012 | 681 | 7.5
1915 | 3.74 | 2.52 | 0.417 | 0.416 | 0.018 | 0.0086 | 0.023 | 0.034 | 0.05 | 0.0016 | 0.016 | 678 | 5.84
1916 | 3.74 | 2.57 | 0.401 | 0.482 | 0.0185 | 0.00853 | 0.01643 | 0.03333 | 0.05061 | 0.001973 | 0.01965 | 657 | 8.5
1917 | 3.75 | 2.43 | 0.424 | 0.447 | 0.0162 | 0.01175 | 0.01543 | 0.03769 | 0.05022 | 0.001712 | 0.01903 | 657 | 7.5
1918 | 3.75 | 2.45 | 0.412 | 0.457 | 0.0207 | 0.00844 | 0.02147 | 0.03353 | 0.0484 | 0.001863 | 0.0162 | 671 | 7.7
1919 | 3.76 | 2.46 | 0.386 | 0.467 | 0.01662 | 0.01028 | 0.0192 | 0.03681 | 0.0509 | 0.001473 | 0.02234 | 661 | 8.8
1920 | 3.77 | 2.45 | 0.43 | 0.43 | 0.021 | 0.085 | 0.015 | 0.033 | 0.051 | 0.0019 | 0.015 | 676 | 7
1921 | 3.77 | 2.58 | 0.433 | 0.472 | 0.01511 | 0.00967 | 0.02093 | 0.0342 | 0.04958 | 0.001225 | 0.02137 | 656 | 7.8
1922 | 3.81 | 2.42 | 0.38 | 0 | 0.022 | 0.013 | 0.44 | 0.027 | 0.051 | 0 | 0 | 664 | 6.4
1923 | 3.71 | 2.46 | 0.421 | 0.415 | 0.016 | 0.0095 | 0.026 | 0.032 | 0.049 | 0.0018 | 0.016 | 676 | 5.89
1924 | 3.73 | 2.5 | 0.399 | 0.435 | 0.02 | 0.0079 | 0.037 | 0.005 | 0.044 | 0.002 | 0 | 662 | 6.2
1925 | 3.73 | 2.55 | 0.401 | 0.411 | 0.013 | 0.009 | 0.023 | 0.031 | 0.052 | 0.0016 | 0.018 | 693 | 6.8
1926 | 3.73 | 2.54 | 0.403 | 0.415 | 0.016 | 0.011 | 0.026 | 0.033 | 0.049 | 0.0015 | 0.018 | 678 | 6.9
1927 | 3.76 | 2.54 | 0.412 | 0.473 | 0.01726 | 0.01059 | 0.01903 | 0.03434 | 0.0492 | 0.001224 | 0.02264 | 669 | 7.9
1928 | 3.76 | 2.54 | 0.412 | 0.473 | 0.01726 | 0.01059 | 0.01903 | 0.03434 | 0.0492 | 0.001224 | 0.02264 | 669 | 7.9
1929 | 3.77 | 2.52 | 0.407 | 0.417 | 0.015 | 0.006 | 0.028 | 0.036 | 0.051 | 0.0017 | 0.018 | 694 | 6.7
1930 | 3.74 | 2.48 | 0.381 | 0.453 | 0.0207 | 0.00901 | 0.01721 | 0.0354 | 0.04973 | 0.00219 | 0.01553 | 652 | 7
1931 | 3.74 | 2.48 | 0.402 | 0.433 | 0.011 | 0.008 | 0.021 | 0.033 | 0.053 | 0.0012 | 0.011 | 685 | 7.7
1932 | 3.75 | 2.56 | 0.406 | 0.487 | 0.02243 | 0.01181 | 0.01865 | 0.03603 | 0.0507 | 0.002349 | 0.01936 | 671 | 8.2
1933 | 3.76 | 2.54 | 0.407 | 0.414 | 0.019 | 0.007 | 0.026 | 0.034 | 0.054 | 0.0016 | 0.019 | 694 | 6.9
1934 | 3.82 | 2.37 | 0.38 | 0.47 | 0.026 | 0.013 | 0 | 0.029 | 0.051 | 0 | 0 | 647 | 6.2
1935 | 3.82 | 2.37 | 0.38 | 0.47 | 0.026 | 0.013 | 0 | 0.029 | 0.051 | 0 | 0 | 647 | 6.2
1936 | 3.82 | 2.37 | 0.38 | 0.47 | 0.026 | 0.013 | 0 | 0.029 | 0.051 | 0 | 0 | 647 | 6.2
1937 | 3.73 | 2.5 | 0.401 | 0.481 | 0.01652 | 0.01298 | 0.0161 | 0.03739 | 0.04881 | 0.001896 | 0.02079 | 658 | 7
1938 | 3.73 | 2.46 | 0.417 | 0.437 | 0.02263 | 0.01075 | 0.01898 | 0.03309 | 0.04984 | 0.001737 | 0.02285 | 664 | 7.1
1939 | 3.74 | 2.54 | 0.403 | 0.415 | 0.016 | 0.011 | 0.026 | 0.033 | 0.052 | 0.0015 | 0.017 | 691 | 6.5
1940 | 3.75 | 2.56 | 0.423 | 0.49 | 0.01812 | 0.00912 | 0.0218 | 0.03641 | 0.04961 | 0.002278 | 0.01519 | 644 | 7.9
1941 | 3.77 | 2.55 | 0.422 | 0.47 | 0.01676 | 0.01187 | 0.01927 | 0.03418 | 0.04948 | 0.001697 | 0.01818 | 679 | 7.4
1942 | 3.78 | 2.48 | 0.433 | 0.458 | 0.02213 | 0.0093 | 0.01865 | 0.03235 | 0.04842 | 0.002487 | 0.01948 | 640 | 8.5
1943 | 3.73 | 2.51 | 0.402 | 0.425 | 0.011 | 0.008 | 0.021 | 0.033 | 0.051 | 0.0015 | 0.015 | 681 | 7.1
1944 | 3.73 | 2.54 | 0.435 | 0.437 | 0.02292 | 0.01296 | 0.02257 | 0.03559 | 0.04816 | 0.002337 | 0.02076 | 664 | 8.9
1945 | 3.74 | 2.43 | 0.394 | 0.448 | 0.0207 | 0.00954 | 0.02043 | 0.03507 | 0.04991 | 0.002227 | 0.0187 | 671 | 7.5
1946 | 3.74 | 2.41 | 0.411 | 0.432 | 0.013 | 0.0087 | 0.023 | 0.032 | 0.051 | 0.0019 | 0.012 | 685 | 8.1
1947 | 3.74 | 2.45 | 0.405 | 0.453 | 0.01994 | 0.01229 | 0.01843 | 0.0363 | 0.05069 | 0.001587 | 0.01775 | 668 | 9
1948 | 3.75 | 2.57 | 0.392 | 0.455 | 0.01539 | 0.00939 | 0.02152 | 0.03367 | 0.04967 | 0.001462 | 0.01637 | 679 | 7.7
1949 | 3.76 | 2.5 | 0.424 | 0.469 | 0.01842 | 0.00863 | 0.02298 | 0.03529 | 0.04937 | 0.001541 | 0.02214 | 674 | 8.6
1950 | 3.76 | 2.5 | 0.424 | 0.469 | 0.01842 | 0.00863 | 0.02298 | 0.03529 | 0.04937 | 0.001541 | 0.02214 | 674 | 8.6
1951 | 3.77 | 2.45 | 0.408 | 0.483 | 0.01835 | 0.00886 | 0.023 | 0.03545 | 0.05043 | 0.001222 | 0.01537 | 664 | 8
1952 | 3.75 | 2.48 | 0.419 | 0.457 | 0.02292 | 0.0103 | 0.0206 | 0.03395 | 0.04997 | 0.001789 | 0.01963 | 647 | 7.5
1953 | 3.76 | 2.58 | 0.432 | 0.468 | 0.01791 | 0.00884 | 0.01996 | 0.03482 | 0.04993 | 0.001771 | 0.02255 | 676 | 7.5
1954 | 3.77 | 2.44 | 0.438 | 0.479 | 0.0194 | 0.01235 | 0.01889 | 0.03237 | 0.04966 | 0.001495 | 0.01971 | 664 | 8.9
1955 | 3.77 | 2.52 | 0.426 | 0.454 | 0.02122 | 0.01132 | 0.01559 | 0.03452 | 0.04973 | 0.0022 | 0.01991 | 655 | 8.9
1956 | 3.78 | 2.57 | 0.403 | 0.414 | 0.015 | 0.006 | 0.027 | 0.036 | 0.05 | 0.0014 | 0.017 | 695 | 6.7
1957 | 3.78 | 2.44 | 0.426 | 0.441 | 0.02281 | 0.00817 | 0.01976 | 0.03446 | 0.04913 | 0.002346 | 0.02097 | 665 | 8.6
1958 | 3.74 | 2.46 | 0.424 | 0.422 | 0.02277 | 0.00851 | 0.01527 | 0.03787 | 0.04963 | 0.002049 | 0.01885 | 644 | 7.7
1959 | 3.74 | 2.55 | 0.419 | 0.483 | 0.01754 | 0.00973 | 0.02193 | 0.03364 | 0.0506 | 0.001735 | 0.01527 | 655 | 8.6
1960 | 3.76 | 2.43 | 0.43 | 0.43 | 0.021 | 0.0085 | 0.015 | 0.033 | 0.051 | 0.0019 | 0.011 | 662 | 8.3
1961 | 3.77 | 2.53 | 0.391 | 0.485 | 0.02031 | 0.00901 | 0.01702 | 0.03518 | 0.04835 | 0.001438 | 0.02249 | 648 | 7
1962 | 3.77 | 2.5 | 0.414 | 0.438 | 0.01537 | 0.01144 | 0.01724 | 0.03434 | 0.05041 | 0.001426 | 0.02149 | 644 | 7.7
1963 | 3.77 | 2.52 | 0.387 | 0.489 | 0.01605 | 0.01054 | 0.01951 | 0.03515 | 0.04916 | 0.002201 | 0.0229 | 640 | 8.9
1964 | 3.78 | 2.47 | 0.38 | 0.425 | 0.01548 | 0.00927 | 0.01856 | 0.03385 | 0.0489 | 0.001863 | 0.02277 | 644 | 7.8
1965 | 3.74 | 2.49 | 0.434 | 0.426 | 0.019 | 0.0094 | 0.021 | 0.033 | 0.046 | 0.0018 | 0.017 | 698 | 5.77
1966 | 3.74 | 2.49 | 0.434 | 0.426 | 0.019 | 0.0094 | 0.021 | 0.033 | 0.046 | 0.0018 | 0.017 | 698 | 5.77
1967 | 3.74 | 2.56 | 0.406 | 0.415 | 0.018 | 0.011 | 0.026 | 0.033 | 0.05 | 0.0015 | 0.018 | 675 | 7.3
1968 | 3.77 | 2.46 | 0.413 | 0.446 | 0.019 | 0.008 | 0.023 | 0.032 | 0.049 | 0.0019 | 0.013 | 658 | 7.2
1969 | 3.76 | 2.43 | 0.431 | 0.466 | 0.01517 | 0.01195 | 0.02231 | 0.03656 | 0.04904 | 0.002363 | 0.01537 | 747 | 7.2
1970 | 3.76 | 2.53 | 0.418 | 0.449 | 0.016 | 0.0094 | 0.023 | 0.036 | 0.053 | 0.0019 | 0.014 | 672 | 8.2
1971 | 3.75 | 2.56 | 0.403 | 0.415 | 0.018 | 0.011 | 0.026 | 0.037 | 0.052 | 0.0017 | 0.018 | 678 | 7.2
1972 | 3.72 | 2.53 | 0.415 | 0.421 | 0.016 | 0.008 | 0.023 | 0.034 | 0.051 | 0.0016 | 0.016 | 689 | 5.6
1973 | 3.75 | 2.44 | 0.365 | 0.427 | 0.018 | 0.0056 | 0 | 0 | 0.047 | 0 | 0 | 735 | 8.6
1974 | 3.75 | 2.31 | 0.336 | 0.937 | 0.01665 | 0.0096 | 0.02038 | 0.059 | 0.05086 | 0.002479 | 0.01712 | 762 | 8.1
1975 | 3.76 | 2.45 | 0.511 | 0.756 | 0.018 | 0.011 | 0.013 | 0.062 | 0.052 | 0.0015 | 0.013 | 773 | 6.9
1976 | 3.82 | 2.25 | 0.528 | 0.789 | 0.02026 | 0.01167 | 0.01564 | 0.0616 | 0.05046 | 0.001651 | 0.01789 | 748 | 4.8
1977 | 3.72 | 2.47 | 0.576 | 0.734 | 0.01558 | 0.00891 | 0.0226 | 0.0589 | 0.04897 | 0.001239 | 0.02074 | 763 | 7.3
1978 | 3.73 | 2.47 | 0.532 | 0.758 | 0.01569 | 0.00858 | 0.02 | 0.06002 | 0.05014 | 0.001525 | 0.01765 | 761 | 5.2
1979 | 3.73 | 2.47 | 0.532 | 0.758 | 0.01569 | 0.00858 | 0.02 | 0.06002 | 0.05014 | 0.001525 | 0.01765 | 761 | 5.2
1980 | 3.73 | 2.48 | 0.542 | 0.764 | 0.02218 | 0.00894 | 0.02266 | 0.06021 | 0.04828 | 0.002257 | 0.01996 | 745 | 6.9
1981 | 3.8 | 2.29 | 0.574 | 0.788 | 0.0212 | 0.00972 | 0.01809 | 0.05888 | 0.05029 | 0.001378 | 0.02101 | 758 | 7.8
1982 | 3.78 | 2.27 | 0.573 | 0.722 | 0.01642 | 0.00931 | 0.01696 | 0.06142 | 0.0501 | 0.00124 | 0.01804 | 747 | 8
1983 | 3.8 | 2.27 | 0.545 | 0.784 | 0.01646 | 0.01257 | 0.02238 | 0.06295 | 0.04866 | 0.001538 | 0.02011 | 768 | 5.4
1984 | 3.8 | 2.3 | 0.525 | 0.787 | 0.01573 | 0.01057 | 0.02139 | 0.05828 | 0.05063 | 0.001427 | 0.01579 | 741 | 5.9
1985 | 3.72 | 2.43 | 0.557 | 0.758 | 0.01764 | 0.01265 | 0.0156 | 0.05831 | 0.04888 | 0.001891 | 0.0208 | 763 | 7.9
1986 | 3.73 | 2.41 | 0.577 | 0.725 | 0.02086 | 0.01009 | 0.02193 | 0.0591 | 0.04964 | 0.001554 | 0.01794 | 756 | 7.9
1987 | 3.79 | 2.19 | 0.56 | 0.725 | 0.01973 | 0.01069 | 0.01955 | 0.05923 | 0.04914 | 0.002362 | 0.01708 | 753 | 4
1988 | 3.73 | 2.41 | 0.522 | 0.78 | 0.01991 | 0.01141 | 0.0186 | 0.06132 | 0.04928 | 0.002263 | 0.02089 | 741 | 7.2
1989 | 3.75 | 2.35 | 0.547 | 0.789 | 0.01595 | 0.01153 | 0.0196 | 0.05885 | 0.0496 | 0.002469 | 0.02109 | 755 | 6.4
1990 | 3.77 | 2.48 | 0.543 | 0.743 | 0.02235 | 0.01151 | 0.02075 | 0.06175 | 0.05042 | 0.002074 | 0.01669 | 749 | 4.9
1991 | 3.72 | 2.42 | 0.534 | 0.765 | 0.01757 | 0.00902 | 0.02198 | 0.06155 | 0.04809 | 0.001957 | 0.01778 | 767 | 7
1992 | 3.72 | 2.39 | 0.556 | 0.761 | 0.02148 | 0.00994 | 0.01519 | 0.06073 | 0.05071 | 0.001586 | 0.02288 | 761 | 7.4
1993 | 3.73 | 2.47 | 0.548 | 0.775 | 0.01569 | 0.01269 | 0.01795 | 0.06018 | 0.04801 | 0.001668 | 0.02109 | 775 | 7
1994 | 3.77 | 2.43 | 0.521 | 0.733 | 0.0219 | 0.01247 | 0.01818 | 0.06166 | 0.05074 | 0.002281 | 0.01539 | 744 | 7.6
1995 | 3.77 | 2.47 | 0.526 | 0.783 | 0.01941 | 0.01229 | 0.01747 | 0.06199 | 0.05051 | 0.001999 | 0.01609 | 776 | 7
1996 | 3.83 | 2.29 | 0.557 | 0.784 | 0.01611 | 0.00988 | 0.02291 | 0.06017 | 0.0494 | 0.001235 | 0.01502 | 743 | 4.7
1997 | 3.73 | 2.44 | 0.559 | 0.743 | 0.02109 | 0.00972 | 0.01679 | 0.06133 | 0.04896 | 0.002146 | 0.02295 | 743 | 8
1998 | 3.74 | 2.46 | 0.397 | 0.416 | 0.025 | 0.0079 | 0.03 | 0 | 0.044 | 0.00201 | 0.022 | 723 | 7.4
1999 | 3.76 | 2.47 | 0.538 | 0.73 | 0.01781 | 0.00996 | 0.01527 | 0.06122 | 0.04836 | 0.002384 | 0.02279 | 747 | 4.1
2000 | 3.76 | 2.43 | 0.58 | 0.764 | 0.01637 | 0.00968 | 0.01529 | 0.06032 | 0.04999 | 0.002376 | 0.01733 | 744 | 6.7
2001 | 3.78 | 2.23 | 0.549 | 0.775 | 0.01708 | 0.0085 | 0.01977 | 0.06111 | 0.04975 | 0.002278 | 0.02018 | 770 | 5.5
2002 | 3.77 | 2.39 | 0.533 | 0.777 | 0.01605 | 0.01013 | 0.01558 | 0.0606 | 0.0505 | 0.00212 | 0.02098 | 757 | 4.2
2003 | 3.77 | 2.39 | 0.533 | 0.777 | 0.01605 | 0.01013 | 0.01558 | 0.0606 | 0.0505 | 0.00212 | 0.02098 | 757 | 4.2
2004 | 3.72 | 2.4 | 0.577 | 0.767 | 0.01501 | 0.01039 | 0.01504 | 0.05974 | 0.0488 | 0.001965 | 0.02179 | 743 | 7.3
2005 | 3.75 | 2.44 | 0.532 | 0.731 | 0.01785 | 0.00945 | 0.02216 | 0.05884 | 0.05026 | 0.001713 | 0.01876 | 760 | 7.5
2006 | 3.72 | 2.43 | 0.578 | 0.736 | 0.02104 | 0.01213 | 0.02099 | 0.05921 | 0.05039 | 0.001931 | 0.01614 | 774 | 5.1
2007 | 3.82 | 2.21 | 0.529 | 0.755 | 0.02198 | 0.01208 | 0.02205 | 0.058 | 0.05044 | 0.002032 | 0.01876 | 748 | 6.7
2008 | 3.76 | 2.37 | 0.538 | 0.731 | 0.01624 | 0.01177 | 0.01574 | 0.05982 | 0.05068 | 0.001578 | 0.01933 | 753 | 5.1
2009 | 3.78 | 2.46 | 0.555 | 0.755 | 0.01747 | 0.00859 | 0.016 | 0.06025 | 0.05011 | 0.001403 | 0.01925 | 740 | 4.2
2010 | 3.82 | 2.24 | 0.523 | 0.735 | 0.02268 | 0.01224 | 0.01764 | 0.06204 | 0.05089 | 0.002103 | 0.02031 | 773 | 6.7
2011 | 3.82 | 2.26 | 0.575 | 0.755 | 0.01839 | 0.01073 | 0.01525 | 0.06248 | 0.04911 | 0.002362 | 0.01681 | 760 | 7.9
2012 | 3.74 | 2.47 | 0.527 | 0.788 | 0.01948 | 0.00932 | 0.02104 | 0.05895 | 0.05024 | 0.002028 | 0.01797 | 754 | 7
2013 | 3.81 | 2.19 | 0.538 | 0.786 | 0.01633 | 0.009 | 0.01925 | 0.05982 | 0.0481 | 0.001241 | 0.02078 | 768 | 4.9
2014 | 3.83 | 2.28 | 0.578 | 0.772 | 0.01982 | 0.0081 | 0.01863 | 0.06148 | 0.05023 | 0.002299 | 0.02024 | 762 | 4.6
2015 | 3.78 | 2.38 | 0.573 | 0.767 | 0.01515 | 0.01161 | 0.01889 | 0.05879 | 0.04846 | 0.002059 | 0.01747 | 741 | 4.7
2016 | 3.78 | 2.38 | 0.573 | 0.767 | 0.01515 | 0.01161 | 0.01889 | 0.05879 | 0.04846 | 0.002059 | 0.01747 | 741 | 4.7
2017 | 3.76 | 2.48 | 0.531 | 0.762 | 0.01567 | 0.00882 | 0.01501 | 0.06069 | 0.0498 | 0.001236 | 0.01842 | 749 | 5.2
2018 | 3.76 | 2.48 | 0.531 | 0.762 | 0.01567 | 0.00882 | 0.01501 | 0.06069 | 0.0498 | 0.001236 | 0.01842 | 749 | 5.2
2019 | 3.76 | 2.36 | 0.547 | 0.738 | 0.01948 | 0.01167 | 0.02216 | 0.05955 | 0.05055 | 0.002068 | 0.01674 | 760 | 6.3
2020 | 3.81 | 2.29 | 0.535 | 0.725 | 0.01667 | 0.012 | 0.01503 | 0.05972 | 0.05051 | 0.002466 | 0.01725 | 746 | 5
2021 | 3.72 | 2.39 | 0.574 | 0.729 | 0.01905 | 0.01096 | 0.01821 | 0.06081 | 0.04849 | 0.002364 | 0.01787 | 777 | 5.1
2022 | 3.72 | 2.39 | 0.574 | 0.729 | 0.01905 | 0.01096 | 0.01821 | 0.06081 | 0.04849 | 0.002364 | 0.01787 | 777 | 5.1
2023 | 3.75 | 2.36 | 0.573 | 0.751 | 0.01531 | 0.01038 | 0.01634 | 0.06028 | 0.04819 | 0.002422 | 0.01905 | 743 | 5
2024 | 3.79 | 2.28 | 0.552 | 0.753 | 0.01597 | 0.01022 | 0.02189 | 0.05924 | 0.0486 | 0.002151 | 0.01971 | 747 | 4
2025 | 3.8 | 2.19 | 0.545 | 0.775 | 0.02045 | 0.01 | 0.01981 | 0.06247 | 0.04842 | 0.001669 | 0.01743 | 742 | 7.9
2026 | 3.82 | 2.26 | 0.535 | 0.76 | 0.02277 | 0.01293 | 0.021 | 0.06149 | 0.04832 | 0.001268 | 0.02291 | 742 | 4.1
2027 | 3.83 | 2.32 | 0.39 | 0 | 0.021 | 0.012 | 0.63 | 0.036 | 0.051 | 0 | 0 | 749 | 5.2
2028 | 3.83 | 2.32 | 0.39 | 0 | 0.021 | 0.012 | 0.63 | 0.036 | 0.051 | 0 | 0 | 749 | 5.2
2029 | 3.76 | 2.42 | 0.549 | 0.747 | 0.02038 | 0.00994 | 0.01824 | 0.05975 | 0.05055 | 0.002228 | 0.01894 | 766 | 7.7
2030 | 3.78 | 2.19 | 0.574 | 0.74 | 0.02221 | 0.01226 | 0.02045 | 0.06248 | 0.05075 | 0.002115 | 0.02138 | 772 | 6.9
2031 | 3.83 | 2.29 | 0.574 | 0.782 | 0.02172 | 0.01111 | 0.0216 | 0.05991 | 0.05062 | 0.001619 | 0.01934 | 770 | 5.5
2032 | 3.75 | 2.45 | 0.566 | 0.761 | 0.01849 | 0.00882 | 0.01822 | 0.06285 | 0.05053 | 0.001967 | 0.02017 | 740 | 7.9
2033 | 3.77 | 2.41 | 0.545 | 0.741 | 0.01795 | 0.00836 | 0.02265 | 0.06004 | 0.05032 | 0.001345 | 0.01962 | 761 | 7.4
2034 | 3.75 | 2.38 | 0.542 | 0.746 | 0.02091 | 0.01199 | 0.01711 | 0.06192 | 0.05069 | 0.001389 | 0.01607 | 761 | 5.1
2035 | 3.77 | 2.37 | 0.579 | 0.779 | 0.01742 | 0.01246 | 0.01976 | 0.05951 | 0.04914 | 0.00159 | 0.02002 | 774 | 7.3
2036 | 3.82 | 2.29 | 0.38 | 0.033 | 0.012 | 0.015 | 0.64 | 0 | 0.051 | 0 | 0 | 751 | 4
2037 | 3.74 | 2.41 | 0.52 | 0.728 | 0.01923 | 0.00889 | 0.019 | 0.06247 | 0.05045 | 0.00186 | 0.01928 | 740 | 6.7
2038 | 3.74 | 2.4 | 0.563 | 0.776 | 0.01537 | 0.00906 | 0.01958 | 0.05912 | 0.04954 | 0.001916 | 0.01953 | 771 | 7.2
2039 | 3.75 | 2.43 | 0.522 | 0.729 | 0.01851 | 0.01025 | 0.0185 | 0.06137 | 0.04929 | 0.002094 | 0.02248 | 772 | 6.5
2040 | 3.8 | 2.19 | 0.525 | 0.771 | 0.01816 | 0.00963 | 0.02101 | 0.06271 | 0.04984 | 0.002315 | 0.01552 | 759 | 4.7
2041 | 3.8 | 2.19 | 0.525 | 0.771 | 0.01816 | 0.00963 | 0.02101 | 0.06271 | 0.04984 | 0.002315 | 0.01552 | 759 | 4.7
2042 | 3.77 | 2.28 | 0.375 | 0.927 | 0.02009 | 0.01252 | 0.01727 | 0.06104 | 0.05028 | 0.001709 | 0.01542 | 761 | 8.6
2043 | 3.79 | 2.29 | 0.532 | 0.787 | 0.02193 | 0.01114 | 0.022 | 0.05847 | 0.05071 | 0.0017 | 0.02192 | 758 | 4.1
2044 | 3.74 | 2.41 | 0.547 | 0.744 | 0.01865 | 0.01275 | 0.01961 | 0.05931 | 0.05052 | 0.001565 | 0.0161 | 755 | 7.8
2045 | 3.76 | 2.37 | 0.53 | 0.749 | 0.01987 | 0.01042 | 0.02271 | 0.05892 | 0.049 | 0.002384 | 0.02017 | 777 | 4.1
2046 | 3.72 | 2.4 | 0.555 | 0.723 | 0.01605 | 0.0107 | 0.01784 | 0.06235 | 0.05046 | 0.001796 | 0.02191 | 743 | 5.5
2047 | 3.73 | 2.35 | 0.572 | 0.779 | 0.01856 | 0.01283 | 0.01734 | 0.05883 | 0.04895 | 0.001352 | 0.02211 | 748 | 4.7
2048 | 3.75 | 2.43 | 0.568 | 0.748 | 0.01849 | 0.00974 | 0.01848 | 0.06225 | 0.04942 | 0.002452 | 0.01703 | 740 | 5.8
2049 | 3.75 | 2.37 | 0.544 | 0.768 | 0.02275 | 0.00891 | 0.01951 | 0.06295 | 0.04896 | 0.001677 | 0.01592 | 751 | 6.8
2050 | 3.82 | 2.24 | 0.554 | 0.723 | 0.01872 | 0.01247 | 0.02286 | 0.06169 | 0.04914 | 0.00225 | 0.0164 | 767 | 4.7
2051 | 3.83 | 2.28 | 0.38 | 0.033 | 0.015 | 0.013 | 0.63 | 0 | 0.051 | 0 | 0 | 754 | 4.4
2052 | 3.83 | 2.32 | 0.39 | 0.63 | 0.021 | 0.012 | 0 | 0.036 | 0.051 | 0 | 0 | 743 | 4.8
2053 | 3.78 | 2.19 | 0.557 | 0.753 | 0.01896 | 0.00984 | 0.01916 | 0.06256 | 0.05033 | 0.002388 | 0.02238 | 779 | 5.9
2054 | 3.83 | 2.24 | 0.539 | 0.776 | 0.01932 | 0.01131 | 0.02139 | 0.06215 | 0.05007 | 0.002315 | 0.02131 | 756 | 7.6
2055 | 3.73 | 2.46 | 0.533 | 0.773 | 0.01728 | 0.01069 | 0.02091 | 0.06004 | 0.05046 | 0.001303 | 0.01629 | 741 | 4.3
2056 | 3.78 | 2.27 | 0.526 | 0.753 | 0.01986 | 0.01129 | 0.01733 | 0.05945 | 0.04932 | 0.001409 | 0.01754 | 777 | 5.8
2057 | 3.83 | 2.21 | 0.57 | 0.755 | 0.02099 | 0.00989 | 0.0204 | 0.05909 | 0.0501 | 0.002204 | 0.02032 | 754 | 4.2
2058 | 3.81 | 2.27 | 0.565 | 0.758 | 0.02206 | 0.00911 | 0.01783 | 0.05958 | 0.04867 | 0.002214 | 0.0223 | 766 | 6.8
2059 | 3.81 | 2.27 | 0.53 | 0.729 | 0.0198 | 0.00981 | 0.0204 | 0.06188 | 0.05095 | 0.001344 | 0.02048 | 741 | 7
2060 | 3.75 | 2.36 | 0.522 | 0.724 | 0.01848 | 0.00835 | 0.02078 | 0.0606 | 0.04963 | 0.002358 | 0.01906 | 759 | 7.1
2061 | 3.77 | 2.43 | 0.543 | 0.744 | 0.01637 | 0.00974 | 0.01932 | 0.06128 | 0.04987 | 0.00248 | 0.01768 | 768 | 4
2062 | 3.75 | 2.38 | 0.576 | 0.764 | 0.02097 | 0.00862 | 0.01905 | 0.06176 | 0.04964 | 0.001615 | 0.0169 | 746 | 8
2063 | 3.77 | 2.48 | 0.574 | 0.774 | 0.02004 | 0.01137 | 0.01503 | 0.06149 | 0.04937 | 0.002447 | 0.01757 | 743 | 5.6
2064 | 3.82 | 2.27 | 0.579 | 0.777 | 0.02221 | 0.01072 | 0.01916 | 0.06218 | 0.05078 | 0.002493 | 0.02223 | 780 | 7.4
2065 | 3.83 | 2.27 | 0.551 | 0.768 | 0.01886 | 0.01072 | 0.01988 | 0.05964 | 0.04835 | 0.00203 | 0.01553 | 751 | 6.9
2066 | 3.73 | 2.41 | 0.571 | 0.773 | 0.01705 | 0.01044 | 0.01915 | 0.06124 | 0.05091 | 0.002445 | 0.01786 | 778 | 4.6
2067 | 3.75 | 2.46 | 0.568 | 0.786 | 0.01942 | 0.00804 | 0.01566 | 0.06275 | 0.04984 | 0.002454 | 0.01777 | 768 | 8
2068 | 3.76 | 2.37 | 0.551 | 0.769 | 0.01956 | 0.01086 | 0.02162 | 0.05817 | 0.0483 | 0.002098 | 0.0223 | 746 | 6.7
2069 | 3.78 | 2.43 | 0.564 | 0.728 | 0.02182 | 0.01001 | 0.01991 | 0.06096 | 0.04932 | 0.001884 | 0.01817 | 766 | 4.3
2070 | 3.81 | 2.19 | 0.524 | 0.767 | 0.02297 | 0.01128 | 0.01574 | 0.05973 | 0.04987 | 0.001907 | 0.01539 | 773 | 4.1
2071 | 3.72 | 2.4 | 0.543 | 0.77 | 0.02156 | 0.0112 | 0.01984 | 0.0597 | 0.04931 | 0.002293 | 0.02175 | 770 | 6.8
2072 | 3.77 | 2.38 | 0.569 | 0.777 | 0.02136 | 0.01111 | 0.02017 | 0.05845 | 0.05096 | 0.002459 | 0.01833 | 778 | 7.4
2073 | 3.73 | 2.35 | 0.564 | 0.764 | 0.02012 | 0.01133 | 0.02124 | 0.05908 | 0.04938 | 0.002373 | 0.01843 | 759 | 7.2
2074 | 3.74 | 2.48 | 0.525 | 0.725 | 0.01939 | 0.00964 | 0.01633 | 0.0596 | 0.05099 | 0.002128 | 0.0203 | 775 | 4.1
2075 | 3.78 | 2.22 | 0.55 | 0.726 | 0.02242 | 0.01072 | 0.01839 | 0.05869 | 0.05068 | 0.00199 | 0.02278 | 742 | 5
2076 | 3.78 | 2.3 | 0.574 | 0.724 | 0.01593 | 0.00994 | 0.01854 | 0.06114 | 0.05055 | 0.002057 | 0.01639 | 767 | 6.2
2077 | 3.78 | 2.3 | 0.549 | 0.756 | 0.01596 | 0.00879 | 0.0204 | 0.06161 | 0.04966 | 0.00188 | 0.02153 | 778 | 7.9
2078 | 3.82 | 2.28 | 0.573 | 0.76 | 0.02216 | 0.00833 | 0.02106 | 0.05899 | 0.0491 | 0.002044 | 0.01522 | 753 | 5.9
2079 | 3.74 | 2.43 | 0.547 | 0.79 | 0.01906 | 0.01148 | 0.02238 | 0.06183 | 0.04839 | 0.00171 | 0.01582 | 750 | 4.3
2080 | 3.74 | 2.35 | 0.339 | 0.946 | 0.01837 | 0.01211 | 0.01631 | 0.06035 | 0.05026 | 0.001886 | 0.0198 | 780 | 7.5
2081 | 3.73 | 2.25 | 0.355 | 0.956 | 0.01618 | 0.00938 | 0.01994 | 0.0614 | 0.05003 | 0.001413 | 0.01709 | 760 | 6.2
2082 | 3.75 | 2.28 | 0.332 | 0.941 | 0.02189 | 0.01245 | 0.01578 | 0.05904 | 0.04981 | 0.001873 | 0.02079 | 737 | 6.86
2083 | 3.77 | 2.35 | 0.13 | 0.23 | 0.021 | 0.014 | 0.022 | 0 | 0.051 | 0 | 0 | 470 | 8.5
2084 | 3.4 | 2.729 | 0.286 | 0.051 | 0.0182 | 0.0092 | 0.038 | 0.007 | 0.05 | 0.0001 | 0.019 | 505 | 18.73
2085 | 3.39 | 2.73 | 0.288 | 0.052 | 0.0182 | 0.0088 | 0.038 | 0.008 | 0.048 | 0.0001 | 0.019 | 503 | 20.59
2086 | 3.4 | 2.674 | 0.299 | 0.096 | 0.017 | 0.008 | 0.045 | 0.006 | 0.048 | 0.0001 | 0.016 | 500 | 16.74
2087 | 3.38 | 2.646 | 0.301 | 0.099 | 0.0167 | 0.0079 | 0.045 | 0.007 | 0.047 | 0.00029 | 0.016 | 492 | 19.43
2088 | 3.41 | 2.685 | 0.301 | 0.096 | 0.0168 | 0.008 | 0.045 | 0.006 | 0.048 | 0.00034 | 0.016 | 493 | 18.36
2089 | 3.36 | 2.695 | 0.302 | 0.1 | 0.0172 | 0.0074 | 0.046 | 0.006 | 0.05 | 0.00023 | 0.016 | 492 | 12.66
2090 | 3.4 | 2.627 | 0.301 | 0.101 | 0.0172 | 0.0087 | 0.046 | 0.006 | 0.046 | 0.00057 | 0.016 | 512 | 17.51
2091 | 3.26 | 2.659 | 0.298 | 0.093 | 0.0175 | 0.0089 | 0.046 | 0.006 | 0.05 | 0.0001 | 0.016 | 483 | 21.31
2092 | 3.41 | 2.7 | 0.3 | 0.07 | 0.0187 | 0.0081 | 0.048 | 0.007 | 0.049 | 0.0001 | 0.018 | 491 | 20.6
2093 | 3.46 | 2.663 | 0.297 | 0.069 | 0.0187 | 0.0104 | 0.047 | 0.007 | 0.049 | 0.0001 | 0.018 | 497 | 20.1
2094 | 3.3 | 2.642 | 0.296 | 0.069 | 0.0184 | 0.0079 | 0.047 | 0.007 | 0.043 | 0.0001 | 0.018 | 498 | 19.63
2095 | 3.38 | 2.634 | 0.297 | 0.067 | 0.0191 | 0.0091 | 0.048 | 0.007 | 0.051 | 0.0001 | 0.018 | 494 | 19.59
2096 | 3.39 | 2.653 | 0.296 | 0.067 | 0.0191 | 0.0085 | 0.048 | 0.007 | 0.049 | 0.0001 | 0.018 | 531 | 18.41
2097 | 3.37 | 2.658 | 0.288 | 0.059 | 0.0186 | 0.0089 | 0.07 | 0.007 | 0.046 | 0.0001 | 0.02 | 505 | 17.97
2098 | 3.34 | 2.737 | 0.3 | 0.068 | 0.0193 | 0.0077 | 0.048 | 0.007 | 0.045 | 0.0001 | 0.018 | 505 | 16.1
2099 | 3.42 | 2.63 | 0.289 | 0.057 | 0.0182 | 0.0095 | 0.071 | 0.007 | 0.053 | 0.0001 | 0.02 | 522 | 14.17
2100 | 3.4 | 2.724 | 0.294 | 0.059 | 0.0194 | 0.0086 | 0.072 | 0.007 | 0.047 | 0.0001 | 0.02 | 503 | 17.01
2101 | 3.42 | 2.679 | 0.292 | 0.058 | 0.0189 | 0.0093 | 0.073 | 0.007 | 0.048 | 0.0001 | 0.021 | 523 | 17.84
2102 | 3.33 | 2.643 | 0.291 | 0.056 | 0.0192 | 0.0096 | 0.073 | 0.007 | 0.052 | 0.0001 | 0.02 | 522 | 18.23
2103 | 3.3 | 2.652 | 0.293 | 0.059 | 0.0187 | 0.0078 | 0.073 | 0.007 | 0.046 | 0.0001 | 0.02 | 518 | 17.63
2104 | 3.41 | 2.626 | 0.289 | 0.05 | 0.0181 | 0.0103 | 0.046 | 0.006 | 0.048 | 0.0001 | 0.018 | 501 | 20.43
2105 | 3.34 | 2.616 | 0.289 | 0.051 | 0.0178 | 0.0093 | 0.045 | 0.006 | 0.043 | 0.0001 | 0.018 | 506 | 19.19
2106 | 3.36 | 2.651 | 0.289 | 0.05 | 0.0179 | 0.0092 | 0.046 | 0.006 | 0.049 | 0.0001 | 0.018 | 527 | 16.89
2107 | 3.34 | 2.72 | 0.291 | 0.05 | 0.0179 | 0.0089 | 0.044 | 0.006 | 0.041 | 0.0001 | 0.018 | 503 | 19.13
2108 | 3.29 | 2.61 | 0.288 | 0.051 | 0.0179 | 0.0112 | 0.044 | 0.006 | 0.043 | 0.0001 | 0.018 | 505 | 16.3
2109 | 3.42 | 2.642 | 0.301 | 0.066 | 0.0157 | 0.0062 | 0.045 | 0.005 | 0.048 | 0.0001 | 0.018 | 499 | 19.5
2110 | 3.66 | 2.64 | 0.304 | 0.067 | 0.0163 | 0.0062 | 0.045 | 0.005 | 0.051 | 0.0001 | 0.018 | 516 | 16.6
2111 | 3.52 | 2.612 | 0.303 | 0.067 | 0.0158 | 0.0056 | 0.0045 | 0.004 | 0.044 | 0.0001 | 0.018 | 489 | 20.1
2112 | 3.57 | 2.608 | 0.3 | 0.066 | 0.0155 | 0.0072 | 0.045 | 0.005 | 0.043 | 0.0001 | 0.018 | 509 | 16.8
2113 | 3.55 | 2.616 | 0.297 | 0.067 | 0.0155 | 0.006 | 0.045 | 0.004 | 0.04 | 0.0001 | 0.018 | 499 | 20.3
2114 | 3.52 | 2.678 | 0.299 | 0.0058 | 0.0157 | 0.0066 | 0.0053 | 0.005 | 0.043 | 0.0001 | 0.019 | 500 | 18.6
2115 | 3.64 | 2.649 | 0.301 | 0.055 | 0.0159 | 0.0068 | 0.059 | 0.005 | 0.042 | 0.0001 | 0.019 | 515 | 18
2116 | 3.7 | 2.654 | 0.299 | 0.053 | 0.0158 | 0.0066 | 0.058 | 0.005 | 0.045 | 0.0001 | 0.019 | 524 | 18.7
2117 | 3.55 | 2.625 | 0.3 | 0.057 | 0.0182 | 0.0088 | 0.06 | 0.006 | 0.054 | 0.0001 | 0.02 | 518 | 19
2118 | 3.47 | 2.62 | 0.305 | 0.056 | 0.0158 | 0.0068 | 0.06 | 0.006 | 0.042 | 0.0001 | 0.019 | 515 | 19.6
2119 | 3.6 | 2.675 | 0.304 | 0.08 | 0.0184 | 0.0095 | 0.046 | 0.005 | 0.056 | 0.0001 | 0.019 | 525 | 17.1
2120 | 3.57 | 2.653 | 0.308 | 0.079 | 0.0152 | 0.0078 | 0.044 | 0.004 | 0.047 | 0.0001 | 0.018 | 477 | 20.1
2121 | 3.54 | 2.665 | 0.307 | 0.079 | 0.0178 | 0.0094 | 0.046 | 0.005 | 0.054 | 0.0001 | 0.019 | 510 | 17.6
2122 | 3.46 | 2.678 | 0.312 | 0.081 | 0.016 | 0.0073 | 0.046 | 0.004 | 0.042 | 0.0001 | 0.019 | 494 | 18.5
2123 | 3.39 | 2.647 | 0.309 | 0.08 | 0.0156 | 0.007 | 0.044 | 0.004 | 0.04 | 0.0001 | 0.019 | 518 | 18.6
2124 | 3.51 | 2.728 | 0.333 | 0.064 | 0.018 | 0.0101 | 0.063 | 0.006 | 0.053 | 0.0001 | 0.019 | 525 | 17.1
2125 | 3.58 | 2.739 | 0.33 | 0.064 | 0.0178 | 0.0102 | 0.061 | 0.006 | 0.052 | 0.0001 | 0.0018 | 506 | 18.3
2126 | 3.57 | 2.711 | 0.329 | 0.064 | 0.0174 | 0.0104 | 0.062 | 0.006 | 0.054 | 0.0001 | 0.018 | 530 | 18.2
2127 | 3.5 | 2.796 | 0.334 | 0.063 | 0.0181 | 0.0102 | 0.064 | 0.006 | 0.055 | 0.0001 | 0.019 | 519 | 17.2
2128 | 3.65 | 2.642 | 0.307 | 0.117 | 0.0183 | 0.0123 | 0.043 | 0.01 | 0.055 | 0.0001 | 0.024 | 566 | 13.89
2129 | 3.5 | 2.667 | 0.305 | 0.105 | 0.018 | 0.0088 | 0.041 | 0.009 | 0.056 | 0.0001 | 0.025 | 541 | 14.47
2130 | 3.51 | 2.652 | 0.313 | 0.112 | 0.0167 | 0.0075 | 0.042 | 0.009 | 0.046 | 0.0001 | 0.024 | 536 | 16.41
2131 | 3.56 | 2.675 | 0.308 | 0.11 | 0.0187 | 0.0082 | 0.041 | 0.01 | 0.051 | 0.0001 | 0.024 | 529 | 17.77
2132 | 3.45 | 2.707 | 0.309 | 0.111 | 0.0193 | 0.0093 | 0.042 | 0.01 | 0.051 | 0.0001 | 0.025 | 539 | 15.67
2133 | 3.46 | 2.693 | 0.308 | 0.108 | 0.0185 | 0.008 | 0.042 | 0.01 | 0.05 | 0.0001 | 0.025 | 542 | 15.89
2134 | 3.51 | 2.685 | 0.301 | 0.083 | 0.0155 | 0.0063 | 0.043 | 0.005 | 0.041 | 0.0001 | 0.028 | 508 | 20.31
2135 | 3.51 | 2.675 | 0.297 | 0.082 | 0.0172 | 0.0099 | 0.043 | 0.006 | 0.052 | 0.0001 | 0.029 | 512 | 18.86
2136 | 3.33 | 2.715 | 0.296 | 0.08 | 0.0179 | 0.0111 | 0.043 | 0.006 | 0.055 | 0.0001 | 0.03 | 532 | 19.07
2137 | 3.47 | 2.772 | 0.302 | 0.083 | 0.0182 | 0.0104 | 0.044 | 0.006 | 0.053 | 0.0001 | 0.03 | 531 | 18.77
2138 | 3.45 | 2.763 | 0.299 | 0.081 | 0.0179 | 0.0094 | 0.043 | 0.006 | 0.054 | 0.0001 | 0.03 | 521 | 17.64
2139 | 3.57 | 2.591 | 0.295 | 0.155 | 0.0173 | 0.0075 | 0.031 | 0.007 | 0.058 | 0.0006 | 0.022 | 498 | 19.51
2140 | 3.62 | 2.613 | 0.285 | 0.092 | 0.0176 | 0.0075 | 0.037 | 0.009 | 0.055 | 0.0001 | 0.023 | 508 | 17.04
2141 | 3.6 | 2.595 | 0.285 | 0.091 | 0.0175 | 0.0081 | 0.037 | 0.009 | 0.052 | 0.0001 | 0.023 | 504 | 19.67
2142 | 3.6 | 2.635 | 0.298 | 0.075 | 0.0185 | 0.007 | 0.039 | 0.01 | 0.052 | 0.0001 | 0.024 | 522 | 18.89
2143 | 3.57 | 2.601 | 0.3 | 0.075 | 0.017 | 0.0056 | 0.039 | 0.009 | 0.042 | 0.0001 | 0.023 | 517 | 19.31
2144 | 3.55 | 2.623 | 0.298 | 0.076 | 0.0189 | 0.0082 | 0.039 | 0.01 | 0.053 | 0.0001 | 0.024 | 510 | 18.01
2145 | 3.71 | 2.685 | 0.307 | 0.054 | 0.0185 | 0.0074 | 0.037 | 0.009 | 0.055 | 0.0001 | 0.024 | 517 | 18.64
2146 | 3.56 | 2.623 | 0.293 | 0.064 | 0.0172 | 0.0068 | 0.037 | 0.009 | 0.048 | 0.0001 | 0.024 | 551 | 15.69
2147 | 3.66 | 2.694 | 0.294 | 0.065 | 0.0182 | 0.0079 | 0.038 | 0.009 | 0.053 | 0.0001 | 0.024 | 522 | 16.39
2148 | 3.77 | 2.689 | 0.303 | 0.049 | 0.0164 | 0.0063 | 0.036 | 0.008 | 0.052 | 0.0001 | 0.023 | 509 | 18.4
2149 | 3.77 | 2.611 | 0.298 | 0.049 | 0.0174 | 0.0078 | 0.036 | 0.008 | 0.054 | 0.0001 | 0.024 | 537 | 17
2150 | 3.33 | 2.667 | 0.296 | 0.061 | 0.0171 | 0.0056 | 0.034 | 0.009 | 0.049 | 0.0001 | 0.021 | 474 | 19.33
2151 | 3.3 | 2.647 | 0.297 | 0.062 | 0.017 | 0.0063 | 0.034 | 0.009 | 0.046 | 0.0001 | 0.021 | 504 | 20.16
2152 | 3.29 | 2.646 | 0.297 | 0.062 | 0.0172 | 0.0059 | 0.034 | 0.009 | 0.047 | 0.0001 | 0.021 | 466 | 20.76
2153 | 3.35 | 2.658 | 0.294 | 0.061 | 0.0172 | 0.0069 | 0.034 | 0.009 | 0.048 | 0.0001 | 0.021 | 490 | 20.97
2154 | 3.38 | 2.661 | 0.287 | 0.057 | 0.0171 | 0.008 | 0.033 | 0.009 | 0.056 | 0.0001 | 0.021 | 477 | 19.66
2155 | 3.25 | 2.672 | 0.288 | 0.058 | 0.0173 | 0.0061 | 0.034 | 0.009 | 0.053 | 0.0001 | 0.021 | 487 | 20.86
2156 | 3.47 | 2.63 | 0.288 | 0.086 | 0.0169 | 0.011 | 0.036 | 0.007 | 0.056 | 0.00019 | 0.021 | 513 | 17.63
2157 | 3.48 | 2.669 | 0.29 | 0.088 | 0.0161 | 0.0081 | 0.036 | 0.007 | 0.049 | 0.00013 | 0.021 | 513 | 20.16
2158 | 3.36 | 2.612 | 0.287 | 0.085 | 0.017 | 0.0088 | 0.036 | 0.007 | 0.053 | 0.0001 | 0.021 | 522 | 17.74
2159 | 3.37 | 2.635 | 0.288 | 0.087 | 0.0171 | 0.0098 | 0.036 | 0.007 | 0.054 | 0.0002 | 0.021 | 512 | 18.27
2160 | 3.42 | 2.608 | 0.287 | 0.088 | 0.0172 | 0.0098 | 0.036 | 0.007 | 0.051 | 0.0001 | 0.021 | 507 | 18.87
2161 | 3.33 | 2.615 | 0.29 | 0.079 | 0.0159 | 0.0094 | 0.036 | 0.007 | 0.055 | 0.0001 | 0.022 | 510 | 19.36
2162 | 3.23 | 2.752 | 0.303 | 0.081 | 0.0173 | 0.0097 | 0.038 | 0.007 | 0.051 | 0.00037 | 0.023 | 499 | 19.7
2163 | 3.27 | 2.657 | 0.298 | 0.08 | 0.0162 | 0.0088 | 0.037 | 0.007 | 0.045 | 0.0001 | 0.023 | 532 | 17.43
2164 | 3.25 | 2.64 | 0.301 | 0.082 | 0.0165 | 0.009 | 0.037 | 0.007 | 0.049 | 0.00017 | 0.023 | 509 | 19.7
2165 | 3.26 | 2.728 | 0.301 | 0.081 | 0.0165 | 0.0101 | 0.038 | 0.007 | 0.048 | 0.00031 | 0.023 | 520 | 17.4
2166 | 3.23 | 2.682 | 0.296 | 0.08 | 0.0162 | 0.0085 | 0.037 | 0.007 | 0.05 | 0.0001 | 0.023 | 519 | 17.24
2167 | 3.65 | 2.679 | 0.309 | 0.149 | 0.0187 | 0.0079 | 0.034 | 0.009 | 0.05 | 0.00075 | 0.017 | 483 | 19.4
2168 | 3.67 | 2.641 | 0.305 | 0.146 | 0.018 | 0.008 | 0.033 | 0.009 | 0.055 | 0.0005 | 0.017 | 494 | 21.07
2169 | 3.59 | 2.755 | 0.306 | 0.144 | 0.0177 | 0.0055 | 0.033 | 0.009 | 0.046 | 0.00025 | 0.017 | 490 | 21.03
2170 | 3.62 | 2.691 | 0.308 | 0.117 | 0.0203 | 0.0067 | 0.039 | 0.013 | 0.051 | 0.00016 | 0.017 | 492 | 18.74
2171 | 3.59 | 2.647 | 0.303 | 0.112 | 0.0203 | 0.008 | 0.039 | 0.013 | 0.055 | 0.0001 | 0.018 | 511 | 18.09
2172 | 3.57 | 2.693 | 0.306 | 0.111 | 0.0209 | 0.0064 | 0.039 | 0.013 | 0.049 | 0.00016 | 0.018 | 505 | 18.01
2173 | 3.54 | 2.719 | 0.306 | 0.112 | 0.0207 | 0.0062 | 0.04 | 0.013 | 0.045 | 0.0002 | 0.018 | 499 | 19.37
2174 | 3.58 | 2.69 | 0.307 | 0.113 | 0.0207 | 0.0062 | 0.04 | 0.013 | 0.045 | 0.00018 | 0.018 | 509 | 19.94
2175 | 3.6 | 2.701 | 0.304 | 0.112 | 0.0204 | 0.0062 | 0.039 | 0.013 | 0.045 | 0.00019 | 0.017 | 504 | 18.39
2176 | 3.71 | 2.641 | 0.309 | 0.106 | 0.0176 | 0.0072 | 0.04 | 0.011 | 0.049 | 0.0001 | 0.017 | 501 | 17.63
2177 | 3.55 | 2.68 | 0.319 | 0.11 | 0.0188 | 0.0059 | 0.042 | 0.012 | 0.047 | 0.0001 | 0.018 | 498 | 19.5
2178 | 3.51 | 2.688 | 0.321 | 0.111 | 0.0178 | 0.0057 | 0.041 | 0.012 | 0.05 | 0.00021 | 0.017 | 488 | 20.6
2179 | 3.54 | 2.662 | 0.317 | 0.107 | 0.0175 | 0.0061 | 0.041 | 0.011 | 0.054 | 0.0001 | 0.017 | 508 | 17.61
2180 | 3.48 | 2.689 | 0.317 | 0.106 | 0.0181 | 0.0063 | 0.041 | 0.012 | 0.048 | 0.0002 | 0.018 | 500 | 19.59
2181 | 3.54 | 2.634 | 0.312 | 0.105 | 0.0174 | 0.0062 | 0.041 | 0.011 | 0.048 | 0.0001 | 0.017 | 491 | 20.61
2182 | 3.48 | 2.661 | 0.295 | 0.07 | 0.0152 | 0.0066 | 0.04 | 0.006 | 0.042 | 0.0001 | 0.025 | 510 | 15.47
2183 | 3.51 | 2.686 | 0.298 | 0.079 | 0.0158 | 0.0066 | 0.045 | 0.009 | 0.043 | 0.0001 | 0.021 | 498 | 19.57
2184 | 3.49 | 2.675 | 0.298 | 0.082 | 0.0163 | 0.0057 | 0.046 | 0.009 | 0.045 | 0.00022 | 0.021 | 485 | 18.79
2185 | 3.9 | 2.664 | 0.303 | 0.085 | 0.0168 | 0.0101 | 0.045 | 0.01 | 0.051 | 0.00022 | 0.021 | 494 | 19.09
2186 | 3.6 | 2.702 | 0.307 | 0.087 | 0.0168 | 0.0057 | 0.045 | 0.01 | 0.04 | 0.00036 | 0.021 | 499 | 19.49
2187 | 3.54 | 2.699 | 0.297 | 0.084 | 0.0162 | 0.0054 | 0.045 | 0.009 | 0.04 | 0.00022 | 0.021 | 518 | 17.31
2188 | 3.56 | 2.642 | 0.291 | 0.08 | 0.0159 | 0.0059 | 0.045 | 0.009 | 0.041 | 0.0001 | 0.021 | 501 | 18.79
2189 | 3.73 | 2.609 | 0.295 | 0.083 | 0.016 | 0.0063 | 0.043 | 0.01 | 0.048 | 0.0001 | 0.02 | 505 | 20.5
2190 | 3.54 | 2.785 | 0.301 | 0.066 | 0.0168 | 0.0069 | 0.048 | 0.01 | 0.044 | 0.0001 | 0.02 | 490 | 19.29
2191 | 3.56 | 2.674 | 0.297 | 0.063 | 0.0161 | 0.0074 | 0.047 | 0.009 | 0.049 | 0.0001 | 0.02 | 497 | 22.39
2192 | 3.49 | 2.713 | 0.301 | 0.066 | 0.0166 | 0.007 | 0.048 | 0.01 | 0.045 | 0.00011 | 0.02 | 503 | 20.56
2193 | 3.46 | 2.731 | 0.3 | 0.064 | 0.0167 | 0.0075 | 0.048 | 0.01 | 0.045 | 0.0001 | 0.02 | 503 | 22.31
2194 | 3.31 | 2.71 | 0.298 | 0.063 | 0.0166 | 0.0074 | 0.048 | 0.009 | 0.042 | 0.0001 | 0.021 | 505 | 19.81
2195 | 3.47 | 2.679 | 0.299 | 0.064 | 0.0165 | 0.007 | 0.048 | 0.01 | 0.044 | 0.0001 | 0.02 | 491 | 20.91
2196 | 3.51 | 2.766 | 0.295 | 0.069 | 0.0158 | 0.0065 | 0.04 | 0.007 | 0.049 | 0.0001 | 0.025 | 525 | 16.69
2197 | 3.45 | 2.776 | 0.296 | 0.067 | 0.0156 | 0.0059 | 0.04 | 0.006 | 0.048 | 0.0001 | 0.025 | 509 | 18.34
2198 | 3.31 | 2.738 | 0.317 | 0.077 | 0.0174 | 0.0063 | 0.044 | 0.01 | 0.045 | 0.0001 | 0.019 | 529 | 19.36
2199 | 3.47 | 2.625 | 0.335 | 0.056 | 0.0131 | 0.0047 | 0.053 | 0.01 | 0.041 | 0.0001 | 0.016 | 529 | 19.36
2200 | 3.5 | 2.617 | 0.331 | 0.058 | 0.0149 | 0.0097 | 0.054 | 0.012 | 0.053 | 0.00016 | 0.016 | 525 | 19.63
2201 | 3.41 | 2.661 | 0.329 | 0.065 | 0.0137 | 0.0057 | 0.053 | 0.01 | 0.044 | 0.0001 | 0.015 | 510 | 20.97
2202 | 3.42 | 2.677 | 0.318 | 0.07 | 0.0134 | 0.0063 | 0.051 | 0.011 | 0.048 | 0.0001 | 0.014 | 518 | 20
2203 | 3.44 | 2.624 | 0.314 | 0.071 | 0.0146 | 0.0105 | 0.051 | 0.012 | 0.051 | 0.00038 | 0.015 | 520 | 19.57
2204 | 3.42 | 2.693 | 0.318 | 0.072 | 0.015 | 0.0088 | 0.051 | 0.012 | 0.053 | 0.0001 | 0.015 | 509 | 20.34
2205 | 3.49 | 2.64 | 0.316 | 0.073 | 0.0147 | 0.0076 | 0.051 | 0.012 | 0.05 | 0.0002 | 0.015 | 506 | 21.16
2206 | 3.47 | 2.602 | 0.313 | 0.081 | 0.014 | 0.0094 | 0.046 | 0.01 | 0.05 | 0.00026 | 0.02 | 535 | 17.29
2207 | 3.5 | 2.67 | 0.315 | 0.08 | 0.0143 | 0.0086 | 0.047 | 0.01 | 0.051 | 0.00014 | 0.02 | 517 | 20.67
2208 | 3.45 | 2.707 | 0.314 | 0.082 | 0.014 | 0.0078 | 0.046 | 0.01 | 0.047 | 0.00028 | 0.02 | 520 | 16.44
2209 | 3.51 | 2.689 | 0.313 | 0.082 | 0.0139 | 0.0096 | 0.046 | 0.01 | 0.052 | 0.00014 | 0.02 | 514 | 19.11
2210 | 3.5 | 2.6 | 0.283 | 0.101 | 0.0143 | 0.0083 | 0.042 | 0.008 | 0.047 | 0.00068 | 0.017 | 544 | 19.83
2211 | 3.47 | 2.611 | 0.278 | 0.097 | 0.0139 | 0.0092 | 0.041 | 0.007 | 0.051 | 0.00027 | 0.017 | 521 | 18.39
2212 | 3.54 | 2.695 | 0.286 | 0.092 | 0.0141 | 0.0079 | 0.042 | 0.008 | 0.048 | 0.00028 | 0.018 | 532 | 20.19
2213 | 3.54 | 2.633 | 0.283 | 0.111 | 0.0139 | 0.0096 | 0.037 | 0.008 | 0.054 | 0.00057 | 0.019 | 533 | 17.33
2214 | 3.68 | 2.681 | 0.268 | 0.094 | 0.0138 | 0.0082 | 0.039 | 0.007 | 0.054 | 0.00021 | 0.016 | 504 | 19.66
2215 | 3.52 | 2.626 | 0.272 | 0.095 | 0.0139 | 0.0078 | 0.04 | 0.007 | 0.05 | 0.00033 | 0.015 | 503 | 19.7
2216 | 3.53 | 2.625 | 0.269 | 0.097 | 0.0142 | 0.0084 | 0.04 | 0.007 | 0.056 | 0.0004 | 0.015 | 539 | 18.43
2217 | 3.5 | 2.757 | 0.308 | 0.117 | 0.0139 | 0.0087 | 0.042 | 0.008 | 0.054 | 0.00089 | 0.018 | 538 | 18.5
2218 | 3.49 | 2.744 | 0.31 | 0.116 | 0.0134 | 0.0089 | 0.042 | 0.007 | 0.049 | 0.0007 | 0.018 | 541 | 20.13
2219 | 3.34 | 2.687 | 0.304 | 0.114 | 0.0128 | 0.0083 | 0.042 | 0.007 | 0.05 | 0.00047 | 0.018 | 544 | 16.36
2220 | 3.46 | 2.631 | 0.279 | 0.096 | 0.0142 | 0.0107 | 0.044 | 0.006 | 0.05 | 0.00045 | 0.015 | 511 | 17.51
2221 | 3.54 | 2.682 | 0.279 | 0.087 | 0.0128 | 0.0085 | 0.044 | 0.005 | 0.049 | 0.0001 | 0.016 | 555 | 17.21
2222 | 3.41 | 2.65 | 0.283 | 0.092 | 0.0138 | 0.0101 | 0.045 | 0.005 | 0.052 | 0.00024 | 0.017 | 521 | 19.3
2223 | 3.43 | 2.658 | 0.28 | 0.092 | 0.0135 | 0.0088 | 0.045 | 0.005 | 0.043 | 0.00032 | 0.017 | 509 | 21.3
2224 | 3.43 | 2.626 | 0.284 | 0.093 | 0.0135 | 0.0097 | 0.046 | 0.006 | 0.047 | 0.00025 | 0.016 | 496 | 24.71
2225 | 3.42 | 2.627 | 0.283 | 0.095 | 0.0139 | 0.0104 | 0.046 | 0.006 | 0.042 | 0.00047 | 0.016 | 478 | 23.01
2226 | 3.64 | 2.733 | 0.299 | 0.112 | 0.0161 | 0.0088 | 0.04 | 0.006 | 0.056 | 0.00059 | 0.015 | 510 | 16.77
2227 | 3.54 | 2.686 | 0.296 | 0.112 | 0.0155 | 0.0082 | 0.04 | 0.006 | 0.054 | 0.00065 | 0.015 | 491 | 18.77
2228 | 3.59 | 2.705 | 0.295 | 0.112 | 0.0155 | 0.0085 | 0.04 | 0.006 | 0.055 | 0.00071 | 0.015 | 472 | 23.87
2229 | 3.57 | 2.647 | 0.297 | 0.112 | 0.0138 | 0.0066 | 0.04 | 0.005 | 0.046 | 0.00048 | 0.015 | 471 | 24.27
2230 | 3.63 | 2.624 | 0.288 | 0.1 | 0.016 | 0.0086 | 0.04 | 0.007 | 0.054 | 0.00039 | 0.013 | 505 | 18.91
2231 | 3.63 | 2.701 | 0.297 | 0.102 | 0.0167 | 0.0087 | 0.041 | 0.007 | 0.055 | 0.0007 | 0.013 | 515 | 20.26
2232 | 3.57 | 2.648 | 0.289 | 0.097 | 0.016 | 0.0081 | 0.04 | 0.007 | 0.051 | 0.00042 | 0.013 | 490 | 19.89
2233 | 3.63 | 2.652 | 0.287 | 0.097 | 0.0162 | 0.0092 | 0.039 | 0.007 | 0.056 | 0.00035 | 0.013 | 495 | 20.99
2234 | 3.63 | 2.667 | 0.287 | 0.097 | 0.0161 | 0.0093 | 0.039 | 0.007 | 0.053 | 0.00023 | 0.013 | 495 | 19.64
2235 | 3.56 | 2.731 | 0.306 | 0.084 | 0.0137 | 0.0059 | 0.043 | 0.008 | 0.045 | 0.0001 | 0.014 | 487 | 19.97
2236 | 3.65 | 2.664 | 0.294 | 0.083 | 0.015 | 0.0092 | 0.043 | 0.009 | 0.057 | 0.00039 | 0.014 | 500 | 19.21
2237 | 3.6 | 2.637 | 0.291 | 0.083 | 0.0151 | 0.008 | 0.042 | 0.009 | 0.056 | 0.0001 | 0.014 | 515 | 18.48
2238 | 3.48 | 2.606 | 0.293 | 0.083 | 0.0154 | 0.0089 | 0.043 | 0.009 | 0.057 | 0.00027 | 0.014 | 506 | 18.54
2239 | 3.46 | 2.675 | 0.299 | 0.081 | 0.0142 | 0.0075 | 0.043 | 0.008 | 0.05 | 0.0001 | 0.014 | 502 | 17.39
2240 | 3.48 | 2.608 | 0.273 | 0.062 | 0.0152 | 0.0068 | 0.034 | 0.01 | 0.056 | 0.0001 | 0.017 | 529 | 16.36
2241 | 3.46 | 2.608 | 0.276 | 0.067 | 0.0166 | 0.0071 | 0.035 | 0.012 | 0.055 | 0.0001 | 0.017 | 540 | 16.99
2242 | 3.48 | 2.706 | 0.269 | 0.067 | 0.0158 | 0.0066 | 0.034 | 0.011 | 0.048 | 0.0001 | 0.017 | 545 | 14.8
2243 | 3.42 | 2.76 | 0.273 | 0.066 | 0.0171 | 0.0069 | 0.035 | 0.01 | 0.055 | 0.00016 | 0.018 | 528 | 17.61
2244 | 3.47 | 2.681 | 0.303 | 0.065 | 0.0166 | 0.005 | 0.036 | 0.009 | 0.05 | 0.00022 | 0.016 | 520 | 16.27
2245 | 3.42 | 2.647 | 0.3 | 0.063 | 0.016 | 0.0054 | 0.036 | 0.009 | 0.049 | 0.0001 | 0.016 | 500 | 22.3
2246 | 3.49 | 2.701 | 0.301 | 0.061 | 0.0158 | 0.0047 | 0.036 | 0.009 | 0.052 | 0.0001 | 0.015 | 497 | 21.34
2247 | 3.47 | 2.68 | 0.302 | 0.064 | 0.0161 | 0.0051 | 0.036 | 0.009 | 0.053 | 0.00013 | 0.015 | 487 | 18.61
2248 | 3.34 | 2.649 | 0.316 | 0.152 | 0.0154 | 0.0055 | 0.039 | 0.008 | 0.043 | 0.00049 | 0.012 | 569 | 15.43
2249 | 3.39 | 2.716 | 0.305 | 0.106 | 0.0166 | 0.0078 | 0.047 | 0.012 | 0.053 | 0.00027 | 0.014 | 543 | 16.29
2250 | 3.45 | 2.68 | 0.295 | 0.109 | 0.0184 | 0.0095 | 0.046 | 0.013 | 0.06 | 0.0004 | 0.014 | 527 | 19.96
2251 | 3.41 | 2.651 | 0.305 | 0.101 | 0.018 | 0.0101 | 0.048 | 0.013 | 0.055 | 0.00029 | 0.014 | 551 | 17.59
2252 | 3.43 | 2.672 | 0.31 | 0.102 | 0.0167 | 0.008 | 0.048 | 0.012 | 0.044 | 0.00013 | 0.013 | 561 | 16.51
2253 | 3.47 | 2.682 | 0.306 | 0.098 | 0.0179 | 0.0095 | 0.046 | 0.011 | 0.053 | 0.00055 | 0.014 | 544 | 18.27
2254 | 3.51 | 2.67 | 0.301 | 0.09 | 0.0169 | 0.0088 | 0.043 | 0.009 | 0.054 | 0.00042 | 0.014 | 541 | 17.53
2255 | 3.45 | 2.64 | 0.302 | 0.091 | 0.0149 | 0.0069 | 0.042 | 0.008 | 0.045 | 0.0001 | 0.013 | 543 | 17.84
2256 | 3.44 | 2.67 | 0.296 | 0.089 | 0.0172 | 0.0103 | 0.042 | 0.009 | 0.058 | 0.00037 | 0.014 | 533 | 15.34
2257 | 3.52 | 2.712 | 0.297 | 0.104 | 0.0168 | 0.0092 | 0.039 | 0.007 | 0.056 | 0.00071 | 0.015 | 534 | 17.2
2258 | 3.55 | 2.652 | 0.291 | 0.104 | 0.0164 | 0.0095 | 0.039 | 0.007 | 0.057 | 0.0005 | 0.015 | 523 | 15.23
2259 | 3.48 | 2.649 | 0.279 | 0.098 | 0.015 | 0.0081 | 0.039 | 0.007 | 0.042 | 0.00049 | 0.012 | 494 | 21.73
2260 | 3.53 | 2.677 | 0.299 | 0.07 | 0.0149 | 0.0066 | 0.033 | 0.008 | 0.045 | 0.00027 | 0.014 | 500 | 20.83
2261 | 3.54 | 2.684 | 0.302 | 0.072 | 0.0153 | 0.0075 | 0.034 | 0.008 | 0.047 | 0.00048 | 0.014 | 493 | 20.13
2262 | 3.47 | 2.696 | 0.299 | 0.073 | 0.0154 | 0.0056 | 0.034 | 0.008 | 0.048 | 0.00022 | 0.014 | 480 | 17.79
2263 | 3.45 | 2.632 | 0.298 | 0.067 | 0.0153 | 0.0073 | 0.033 | 0.009 | 0.052 | 0.0001 | 0.015 | 503 | 19.64
2264 | 3.37 | 2.643 | 0.299 | 0.069 | 0.0149 | 0.0071 | 0.033 | 0.008 | 0.045 | 0.0001 | 0.014 | 508 | 19.97
2265 | 3.37 | 2.647 | 0.3 | 0.074 | 0.0145 | 0.0049 | 0.033 | 0.008 | 0.043 | 0.0001 | 0.014 | 480 | 19.3
2266 | 3.47 | 2.778 | 0.276 | 0.101 | 0.0162 | 0.0071 | 0.033 | 0.01 | 0.045 | 0.00024 | 0.013 | 490 | 22.01
2267 | 3.44 | 2.718 | 0.273 | 0.103 | 0.0161 | 0.006 | 0.033 | 0.009 | 0.043 | 0.00015 | 0.013 | 472 | 23.11
2268 | 3.41 | 2.663 | 0.274 | 0.101 | 0.0162 | 0.0074 | 0.033 | 0.01 | 0.054 | 0.00034 | 0.013 | 519 | 18.2
2269 | 3.45 | 2.647 | 0.27 | 0.103 | 0.0159 | 0.0082 | 0.033 | 0.01 | 0.05 | 0.00026 | 0.013 | 488 | 21.19
2270 | 3.39 | 2.74 | 0.275 | 0.108 | 0.0162 | 0.0067 | 0.034 | 0.01 | 0.04 | 0.00068 | 0.012 | 505 | 19.19
2271 | 3.47 | 2.609 | 0.287 | 0.106 | 0.0155 | 0.0098 | 0.048 | 0.009 | 0.053 | 0.00022 | 0.015 | 547 | 16.46
2272 | 3.43 | 2.787 | 0.295 | 0.106 | 0.0162 | 0.0083 | 0.049 | 0.009 | 0.048 | 0.00037 | 0.016 | 544 | 17.04
2273 | 3.37 | 2.693 | 0.291 | 0.105 | 0.0158 | 0.0072 | 0.048 | 0.009 | 0.046 | 0.0001 | 0.016 | 555 | 16.86
2274 | 3.42 | 2.721 | 0.292 | 0.104 | 0.016 | 0.0093 | 0.048 | 0.009 | 0.055 | 0.0001 | 0.016 | 530 | 18.37
2275 | 3.43 | 2.749 | 0.292 | 0.108 | 0.0167 | 0.0103 | 0.05 | 0.01 | 0.051 | 0.00056 | 0.016 | 542 | 18.4
2276 | 3.45 | 2.627 | 0.321 | 0.121 | 0.0179 | 0.0087 | 0.038 | 0.011 | 0.052 | 0.00039 | 0.018 | 500 | 17.04
2277 | 3.55 | 2.68 | 0.322 | 0.119 | 0.0178 | 0.0079 | 0.039 | 0.011 | 0.055 | 0.00052 | 0.018 | 558 | 16.46
2278 | 3.59 | 2.713 | 0.328 | 0.12 | 0.0179 | 0.0077 | 0.039 | 0.012 | 0.055 | 0.00028 | 0.018 | 537 | 16.83
2279 | 3.49 | 2.658 | 0.328 | 0.121 | 0.0167 | 0.0068 | 0.039 | 0.011 | 0.044 | 0.0002 | 0.018 | 554 | 15.87
2280 | 3.57 | 2.633 | 0.313 | 0.113 | 0.0173 | 0.0085 | 0.038 | 0.012 | 0.056 | 0.00024 | 0.017 | 552 | 16.49
2281 | 3.55 | 2.67 | 0.305 | 0.092 | 0.0144 | 0.0056 | 0.037 | 0.01 | 0.043 | 0.0001 | 0.013 | 530 | 16.34
2282 | 3.43 | 2.679 | 0.308 | 0.095 | 0.0161 | 0.0067 | 0.038 | 0.011 | 0.05 | 0.00051 | 0.013 | 540 | 16.03
2283 | 3.46 | 2.628 | 0.305 | 0.092 | 0.0161 | 0.0082 | 0.037 | 0.012 | 0.052 | 0.0003 | 0.013 | 574 | 13.8
2284 | 3.45 | 2.635 | 0.306 | 0.092 | 0.0159 | 0.0077 | 0.037 | 0.011 | 0.05 | 0.00027 | 0.013 | 517 | 19.89
2285 | 3.44 | 2.627 | 0.306 | 0.094 | 0.0157 | 0.0079 | 0.038 | 0.011 | 0.042 | 0.00047 | 0.013 | 516 | 18.19
2286 | 3.45 | 2.611 | 0.298 | 0.085 | 0.0146 | 0.0062 | 0.041 | 0.01 | 0.042 | 0.00019 | 0.015 | 534 | 17.11
2287 | 3.6 | 2.683 | 0.291 | 0.081 | 0.0165 | 0.0077 | 0.043 | 0.011 | 0.053 | 0.00039 | 0.017 | 517 | 19.19
2288 | 3.6 | 2.671 | 0.289 | 0.082 | 0.0161 | 0.0079 | 0.043 | 0.011 | 0.052 | 0.00038 | 0.017 | 524 | 19.17
2289 | 3.56 | 2.669 | 0.286 | 0.08 | 0.0164 | 0.0089 | 0.043 | 0.011 | 0.054 | 0.00012 | 0.017 | 519 | 18.49
2290 | 3.58 | 2.616 | 0.286 | 0.078 | 0.0139 | 0.0068 | 0.042 | 0.009 | 0.044 | 0.0001 | 0.016 | 551 | 17.87
2291 | 3.48 | 2.603 | 0.286 | 0.077 | 0.0147 | 0.0064 | 0.043 | 0.01 | 0.046 | 0.0001 | 0.017 | 549 | 18.89
2292 | 3.6 | 2.645 | 0.289 | 0.09 | 0.0145 | 0.0065 | 0.043 | 0.01 | 0.043 | 0.00014 | 0.015 | 540 | 15.64
2293 | 3.49 | 2.653 | 0.283 | 0.091 | 0.017 | 0.0094 | 0.043 | 0.011 | 0.053 | 0.00056 | 0.016 | 532 | 15.61
2294 | 3.53 | 2.659 | 0.293 | 0.091 | 0.0168 | 0.0116 | 0.044 | 0.012 | 0.056 | 0.00034 | 0.016 | 537 | 17.11
2295 | 3.32 | 2.645 | 0.298 | 0.089 | 0.0148 | 0.0057 | 0.044 | 0.01 | 0.046 | 0.0001 | 0.016 | 534 | 17.2
2296 | 3.36 | 2.624 | 0.302 | 0.088 | 0.0151 | 0.0059 | 0.043 | 0.011 | 0.04 | 0.0001 | 0.015 | 528 | 17.39
2297 | 3.56 | 2.732 | 0.306 | 0.08 | 0.0178 | 0.0093 | 0.041 | 0.014 | 0.05 | 0.0002 | 0.016 | 559 | 13.67
2298 | 3.51 | 2.669 | 0.302 | 0.081 | 0.0159 | 0.0075 | 0.041 | 0.012 | 0.046 | 0.0001 | 0.015 | 552 | 15.17
2299 | 3.57 | 2.671 | 0.298 | 0.077 | 0.0167 | 0.0086 | 0.04 | 0.013 | 0.05 | 0.0001 | 0.016 | 536 | 15.47
2300 | 3.57 | 2.662 | 0.297 | 0.077 | 0.017 | 0.0087 | 0.04 | 0.013 | 0.05 | 0.0001 | 0.016 | 533 | 17.03
2301 | 3.5 | 2.7 | 0.303 | 0.077 | 0.0156 | 0.0065 | 0.04 | 0.012 | 0.042 | 0.0001 | 0.015 | 533 | 18.86
2302 | 3.43 | 2.643 | 0.312 | 0.088 | 0.015 | 0.0088 | 0.042 | 0.011 | 0.045 | 0.0001 | 0.016 | 538 | 20.67
2303 | 3.5 | 2.682 | 0.311 | 0.091 | 0.0168 | 0.0089 | 0.043 | 0.011 | 0.054 | 0.00012 | 0.017 | 529 | 17.24
2304 | 3.51 | 2.706 | 0.309 | 0.09 | 0.0171 | 0.0092 | 0.043 | 0.011 | 0.053 | 0.0001 | 0.017 | 540 | 17.14
2305 | 3.63 | 2.702 | 0.309 | 0.091 | 0.0175 | 0.0108 | 0.043 | 0.011 | 0.05 | 0.0001 | 0.018 | 546 | 17.19
2306 | 3.57 | 2.687 | 0.307 | 0.089 | 0.0168 | 0.0103 | 0.043 | 0.011 | 0.054 | 0.0001 | 0.017 | 538 | 17.61
2307 | 3.6 | 2.663 | 0.302 | 0.087 | 0.0162 | 0.0086 | 0.042 | 0.01 | 0.054 | 0.0001 | 0.017 | 526 | 20.01
2308 | 3.65 | 2.62 | 0.275 | 0.08 | 0.0165 | 0.0088 | 0.042 | 0.008 | 0.056 | 0.00027 | 0.017 | 538 | 16.76
2309 | 3.6 | 2.608 | 0.279 | 0.079 | 0.0149 | 0.0065 | 0.042 | 0.007 | 0.042 | 0.0001 | 0.016 | 551 | 17.1
2310 | 3.63 | 2.663 | 0.279 | 0.079 | 0.0158 | 0.0064 | 0.042 | 0.007 | 0.046 | 0.0001 | 0.017 | 537 | 16.71
2311 | 3.46 | 2.657 | 0.284 | 0.083 | 0.0173 | 0.0084 | 0.043 | 0.008 | 0.048 | 0.00074 | 0.017 | 544 | 18.1
2312 | 3.5 | 2.68 | 0.283 | 0.082 | 0.0175 | 0.0081 | 0.043 | 0.008 | 0.052 | 0.00059 | 0.017 | 552 | 15.34
2313 | 3.52 | 2.683 | 0.307 | 0.097 | 0.0145 | 0.0067 | 0.043 | 0.005 | 0.049 | 0.0001 | 0.014 | 517 | 18.24
2314 | 3.44 | 2.651 | 0.308 | 0.1 | 0.0144 | 0.0058 | 0.043 | 0.005 | 0.046 | 0.00046 | 0.013 | 515 | 15.29
2315 | 3.43 | 2.724 | 0.305 | 0.1 | 0.0165 | 0.0068 | 0.043 | 0.006 | 0.054 | 0.00079 | 0.014 | 535 | 16.59
2316 | 3.5 | 2.626 | 0.306 | 0.103 | 0.0143 | 0.006 | 0.043 | 0.005 | 0.041 | 0.00062 | 0.013 | 534 | 16.64
2317 | 3.51 | 2.742 | 0.305 | 0.102 | 0.0161 | 0.0076 | 0.043 | 0.006 | 0.055 | 0.0011 | 0.014 | 533 | 15.36
2318 | 3.57 | 2.734 | 0.301 | 0.102 | 0.0161 | 0.0067 | 0.043 | 0.006 | 0.057 | 0.00097 | 0.014 | 520 | 18.89
2319 | 3.43 | 2.677 | 0.307 | 0.095 | 0.0168 | 0.0075 | 0.034 | 0.008 | 0.054 | 0.00027 | 0.013 | 483 | 20.57
2320 | 3.42 | 2.685 | 0.307 | 0.094 | 0.015 | 0.0054 | 0.034 | 0.007 | 0.052 | 0.0001 | 0.013 | 485 | 19.81
2321 | 3.39 | 2.733 | 0.303 | 0.092 | 0.0167 | 0.0066 | 0.034 | 0.007 | 0.054 | 0.0001 | 0.014 | 480 | 20.27
2322 | 3.34 | 2.715 | 0.306 | 0.091 | 0.0148 | 0.0051 | 0.034 | 0.007 | 0.048 | 0.0001 | 0.013 | 483 | 21.53
2323 | 3.37 | 2.693 | 0.308 | 0.094 | 0.0146 | 0.0051 | 0.034 | 0.007 | 0.044 | 0.0001 | 0.013 | 477 | 20.96
2324 | 3.41 | 2.671 | 0.299 | 0.061 | 0.0145 | 0.0055 | 0.038 | 0.006 | 0.046 | 0.0001 | 0.012 | 481 | 22.39
2325 | 3.47 | 2.697 | 0.306 | 0.065 | 0.0159 | 0.0063 | 0.039 | 0.006 | 0.053 | 0.0001 | 0.012 | 465 | 23.97
2326 | 3.42 | 2.639 | 0.304 | 0.062 | 0.0144 | 0.0064 | 0.039 | 0.006 | 0.049 | 0.0001 | 0.012 | 467 | 21.71
2327 | 3.44 | 2.644 | 0.305 | 0.06 | 0.0139 | 0.0055 | 0.038 | 0.005 | 0.046 | 0.0001 | 0.012 | 472 | 23.16
2328 | 3.5 | 2.623 | 0.309 | 0.092 | 0.0176 | 0.0096 | 0.04 | 0.01 | 0.052 | 0.0001 | 0.015 | 538 | 14.74
2329 | 3.51 | 2.678 | 0.313 | 0.091 | 0.0173 | 0.008 | 0.04 | 0.011 | 0.051 | 0.0001 | 0.015 | 502 | 19.56
2330 | 3.52 | 2.618 | 0.311 | 0.092 | 0.0175 | 0.0086 | 0.04 | 0.011 | 0.056 | 0.0001 | 0.014 | 506 | 17.29
2331 | 3.48 | 2.687 | 0.31 | 0.092 | 0.0174 | 0.0111 | 0.041 | 0.009 | 0.054 | 0.0001 | 0.015 | 495 | 18.26
2332 | 3.37 | 2.655 | 0.323 | 0.1 | 0.0144 | 0.0057 | 0.044 | 0.008 | 0.041 | 0.0001 | 0.014 | 507 | 20.31
2333 | 3.57 | 2.713 | 0.321 | 0.1 | 0.0162 | 0.0081 | 0.044 | 0.009 | 0.053 | 0.00034 | 0.014 | 500 | 18.86
2334 | 3.58 | 2.67 | 0.318 | 0.101 | 0.0154 | 0.0082 | 0.044 | 0.009 | 0.048 | 0.00024 | 0.014 | 515 | 17.89
2335 | 3.39 | 2.641 | 0.325 | 0.096 | 0.0136 | 0.0064 | 0.044 | 0.008 | 0.04 | 0.0001 | 0.014 | 496 | 18.26
2336 | 3.48 | 2.657 | 0.322 | 0.103 | 0.016 | 0.0096 | 0.045 | 0.009 | 0.051 | 0.00031 | 0.014 | 496 | 20.07
2337 | 3.5 | 2.609 | 0.304 | 0.082 | 0.0157 | 0.0088 | 0.047 | 0.009 | 0.051 | 0.00011 | 0.013 | 488 | 20.07
2338 | 3.55 | 2.655 | 0.296 | 0.07 | 0.0159 | 0.0108 | 0.05 | 0.009 | 0.053 | 0.0001 | 0.013 | 477 | 21.16
2339 | 3.54 | 2.621 | 0.294 | 0.068 | 0.0154 | 0.0096 | 0.049 | 0.009 | 0.053 | 0.0001 | 0.013 | 506 | 20.09
2340 | 3.51 | 2.648 | 0.298 | 0.07 | 0.0144 | 0.0072 | 0.05 | 0.008 | 0.041 | 0.0001 | 0.012 | 496 | 18.99
2341 | 3.42 | 2.722 | 0.303 | 0.07 | 0.0165 | 0.0091 | 0.051 | 0.009 | 0.047 | 0.0001 | 0.013 | 495 | 21.59
2342 | 3.44 | 2.674 | 0.298 | 0.069 | 0.0162 | 0.01 | 0.05 | 0.009 | 0.05 | 0.00011 | 0.013 | 490 | 22.31
2343 | 3.53 | 2.704 | 0.276 | 0.071 | 0.0153 | 0.0072 | 0.038 | 0.009 | 0.05 | 0.0001 | 0.023 | 552 | 18.91
2344 | 3.55 | 2.661 | 0.273 | 0.071 | 0.0154 | 0.0073 | 0.038 | 0.01 | 0.053 | 0.0001 | 0.023 | 514 | 18.59
2345 | 3.59 | 2.644 | 0.27 | 0.07 | 0.0152 | 0.008 | 0.037 | 0.01 | 0.056 | 0.0001 | 0.023 | 521 | 19.96
2346 | 3.59 | 2.726 | 0.274 | 0.07 | 0.0154 | 0.0074 | 0.038 | 0.009 | 0.051 | 0.0001 | 0.023 | 528 | 20.07
2347 | 3.51 | 2.671 | 0.27 | 0.072 | 0.0155 | 0.0087 | 0.038 | 0.01 | 0.053 | 0.0001 | 0.023 | 534 | 19.06
2348 | 3.63 | 2.661 | 0.305 | 0.057 | 0.016 | 0.0104 | 0.042 | 0.01 | 0.056 | 0.00045 | 0.025 | 500 | 21.14
2349 | 3.46 | 2.691 | 0.319 | 0.051 | 0.0164 | 0.009 | 0.042 | 0.01 | 0.053 | 0.00053 | 0.026 | 507 | 17.14
2350 | 3.49 | 2.628 | 0.316 | 0.05 | 0.0155 | 0.0093 | 0.042 | 0.009 | 0.053 | 0.00045 | 0.026 | 526 | 16.11
2351 | 3.48 | 2.668 | 0.317 | 0.051 | 0.0155 | 0.009 | 0.042 | 0.01 | 0.056 | 0.00081 | 0.025 | 514 | 19.11
2352 | 3.46 | 2.672 | 0.32 | 0.052 | 0.0158 | 0.0094 | 0.042 | 0.01 | 0.051 | 0.00083 | 0.025 | 519 | 18.77
2353 | 3.46 | 2.621 | 0.314 | 0.046 | 0.0153 | 0.0104 | 0.041 | 0.009 | 0.055 | 0.00025 | 0.026 | 495 | 20.53
2354 | 3.48 | 2.614 | 0.303 | 0.06 | 0.0166 | 0.0108 | 0.042 | 0.008 | 0.054 | 0.00033 | 0.024 | 539 | 16.57
2355 | 3.55 | 2.674 | 0.304 | 0.06 | 0.0167 | 0.01 | 0.043 | 0.008 | 0.055 | 0.00035 | 0.024 | 550 | 17.27
2356 | 3.51 | 2.682 | 0.305 | 0.061 | 0.0168 | 0.0097 | 0.043 | 0.008 | 0.056 | 0.00036 | 0.024 | 535 | 17.21
2357 | 3.45 | 2.714 | 0.295 | 0.056 | 0.0249 | 0.0096 | 0.038 | 0.005 | 0.043 | 0.00095 | 0.03 | 486 | 16.74
2358 | 3.44 | 2.676 | 0.298 | 0.062 | 0.0161 | 0.009 | 0.048 | 0.011 | 0.047 | 0.0008 | 0.023 | 504 | 15.3
2359 | 3.47 | 2.687 | 0.297 | 0.062 | 0.0158 | 0.0082 | 0.048 | 0.011 | 0.043 | 0.00071 | 0.023 | 492 | 19
2360 | 3.46 | 2.686 | 0.298 | 0.063 | 0.0154 | 0.0093 | 0.048 | 0.011 | 0.044 | 0.00089 | 0.023 | 528 | 16.9
2361 | 3.47 | 2.606 | 0.294 | 0.06 | 0.0151 | 0.009 | 0.048 | 0.011 | 0.047 | 0.00061 | 0.023 | 510 | 18.01
2362 | 3.4 | 2.651 | 0.298 | 0.062 | 0.0155 | 0.0079 | 0.048 | 0.011 | 0.04 | 0.00079 | 0.023 | 498 | 22.34
2363 | 3.41 | 2.664 | 0.289 | 0.059 | 0.0162 | 0.0089 | 0.047 | 0.01 | 0.044 | 0.00066 | 0.024 | 498 | 19.54
2364 | 3.46 | 2.678 | 0.282 | 0.055 | 0.0167 | 0.0116 | 0.046 | 0.01 | 0.056 | 0.00043 | 0.025 | 488 | 19.63
2365 | 3.39 | 2.693 | 0.286 | 0.057 | 0.0167 | 0.0086 | 0.046 | 0.009 | 0.041 | 0.0005 | 0.025 | 482 | 23.93
2366 | 3.35 | 2.622 | 0.282 | 0.054 | 0.016 | 0.0116 | 0.045 | 0.009 | 0.049 | 0.00035 | 0.026 | 481 | 19.41
2367 | 3.36 | 2.708 | 0.286 | 0.056 | 0.0168 | 0.0092 | 0.046 | 0.01 | 0.044 | 0.00084 | 0.025 | 488 | 23.2
2368 | 3.38 | 2.763 | 0.29 | 0.059 | 0.0166 | 0.009 | 0.046 | 0.007 | 0.049 | 0.00063 | 0.026 | 503 | 19.66
2369 | 3.4 | 2.727 | 0.293 | 0.063 | 0.0165 | 0.009 | 0.046 | 0.007 | 0.046 | 0.00051 | 0.026 | 514 | 17.24
2370 | 3.54 | 2.659 | 0.316 | 0.147 | 0.0156 | 0.009 | 0.055 | 0.007 | 0.046 | 0.00079 | 0.02 | 500 | 18.86
2371 | 3.43 | 2.733 | 0.297 | 0.088 | 0.0153 | 0.0089 | 0.041 | 0.007 | 0.05 | 0.00019 | 0.024 | 487 | 22.04
2372 | 3.5 | 2.711 | 0.308 | 0.125 | 0.0151 | 0.0109 | 0.063 | 0.01 | 0.049 | 0.00047 | 0.024 | 517 | 19.8
2373 | 3.43 | 2.668 | 0.309 | 0.132 | 0.0149 | 0.0092 | 0.053 | 0.009 | 0.044 | 0.0007 | 0.025 | 517 | 16.47
2374 | 3.54 | 2.636 | 0.291 | 0.084 | 0.014 | 0.0098 | 0.044 | 0.006 | 0.053 | 0.0001 | 0.021 | 545 | 14.86
2375 | 3.44 | 2.761 | 0.291 | 0.079 | 0.0149 | 0.0089 | 0.044 | 0.005 | 0.049 | 0.00025 | 0.021 | 514 | 18.23
2376 | 3.53 | 2.685 | 0.281 | 0.088 | 0.0149 | 0.0097 | 0.045 | 0.006 | 0.053 | 0.00017 | 0.022 | 501 | 21.51
2377 | 3.6 | 2.423 | 0.19 | 0.09 | 0.0141 | 0.0079 | 0.026 | 0.002 | 0.055 | 0.00348 | 0.016 | 463 | 20.7
2378 | 3.42 | 2.636 | 0.291 | 0.083 | 0.015 | 0.0088 | 0.038 | 0.005 | 0.047 | 0.0001 | 0.017 | 529 | 17.26
2379 | 3.51 | 2.518 | 0.438 | 0.378 | 0.0146 | 0.0103 | 0.041 | 0.03 | 0.052 | 0.00255 | 0.02 | 694 | 8.19
2380 | 3.56 | 2.617 | 0.307 | 0.069 | 0.0136 | 0.0127 | 0.046 | 0.007 | 0.047 | 0.0001 | 0.014 | 524 | 16.56
2381 | 3.53 | 2.727 | 0.3 | 0.091 | 0.0145 | 0.0103 | 0.052 | 0.006 | 0.048 | 0.00036 | 0.016 | 494 | 18.01
2382 | 3.64 | 2.728 | 0.301 | 0.074 | 0.015 | 0.0082 | 0.042 | 0.005 | 0.049 | 0.00024 | 0.018 | 538 | 18.33
2383 | 3.67 | 2.683 | 0.291 | 0.086 | 0.0147 | 0.0084 | 0.045 | 0.006 | 0.053 | 0.00061 | 0.018 | 548 | 16.83
2384 | 3.64 | 2.722 | 0.312 | 0.112 | 0.0153 | 0.0092 | 0.044 | 0.008 | 0.051 | 0.00037 | 0.02 | 505 | 18.06
2385 | 3.67 | 2.456 | 0.205 | 0.106 | 0.0141 | 0.0064 | 0.032 | 0.003 | 0.051 | 0.00251 | 0.014 | 502 | 17.84
2386 | 3.56 | 2.442 | 0.328 | 0.092 | 0.0146 | 0.0088 | 0.038 | 0.024 | 0.05 | 0.00286 | 0.019 | 647 | 10
2387 | 3.7 | 2.418 | 0.336 | 0.078 | 0.0146 | 0.0078 | 0.034 | 0.025 | 0.055 | 0.00256 | 0.02 | 645 | 11.46
2388 | 3.37 | 2.654 | 0.293 | 0.078 | 0.0169 | 0.0102 | 0.049 | 0.007 | 0.052 | 0.00024 | 0.014 | 497 | 18.96
2389 | 3.37 | 2.647 | 0.296 | 0.097 | 0.0156 | 0.0079 | 0.055 | 0.007 | 0.044 | 0.00011 | 0.014 | 487 | 17.14
2390 | 3.54 | 2.663 | 0.284 | 0.137 | 0.0156 | 0.01 | 0.048 | 0.009 | 0.056 | 0.00021 | 0.014 | 486 | 19.06
2391 | 3.4 | 2.702 | 0.311 | 0.092 | 0.014 | 0.0063 | 0.05 | 0.005 | 0.043 | 0.0001 | 0.014 | 484 | 17.4
2392 | 3.73 | 2.434 | 0.248 | 0.084 | 0.0235 | 0.0068 | 0.04 | 0.004 | 0.047 | 0.00324 | 0.018 | 530 | 16.27
2393 | 3.56 | 2.637 | 0.293 | 0.146 | 0.0177 | 0.009 | 0.06 | 0.006 | 0.045 | 0.00012 | 0.012 | 514 | 16.49
2394 | 3.58 | 2.717 | 0.318 | 0.089 | 0.0181 | 0.0118 | 0.052 | 0.005 | 0.052 | 0.00015 | 0.013 | 519 | 17.94
2395 | 3.53 | 2.679 | 0.343 | 0.095 | 0.0181 | 0.0105 | 0.058 | 0.007 | 0.051 | 0.00021 | 0.014 | 505 | 18.03
2396 | 3.8 | 2.64 | 0.28 | 0.06 | 0.0176 | 0.0117 | 0.043 | 0.004 | 0.051 | 0.0001 | 0.015 | 465 | 19.6
2397 | 3.46 | 2.594 | 0.293 | 0.092 | 0.0184 | 0.0098 | 0.046 | 0.005 | 0.048 | 0.00013 | 0.015 | 466 | 19.86
2398 | 3.77 | 2.498 | 0.372 | 0.068 | 0.0208 | 0.0134 | 0.036 | 0.026 | 0.058 | 0.00224 | 0.019 | 758 | 5.83
2399 | 3.63 | 2.726 | 0.297 | 0.069 | 0.0273 | 0.0123 | 0.037 | 0.004 | 0.056 | 0.0001 | 0.023 | 490 | 17.77
2400 | 3.63 | 2.726 | 0.297 | 0.069 | 0.0273 | 0.0123 | 0.037 | 0.004 | 0.056 | 0.0001 | 0.023 | 527 | 16.7
2401 | 3.43 | 1.79 | 0.659 | 0.871 | 0.0225 | 0.0436 | 0.259 | 0.009 | 0.001 | 0.0001 | 0.013 | 514 | 14.93
2402 | 3.78 | 2.439 | 0.346 | 0.034 | 0.0298 | 0.0158 | 0.042 | 0.025 | 0.057 | 0.00322 | 0.022 | 530 | 12.9
2403 | 3.58 | 2.601 | 0.328 | 0.084 | 0.0193 | 0.0145 | 0.051 | 0.009 | 0.051 | 0.00031 | 0.017 | 536 | 14.24
2404 | 3.6 | 2.279 | 0.383 | 0.835 | 0.0175 | 0.0127 | 0.045 | 0.051 | 0.056 | 0.00276 | 0.011 | 778 | 4.9
2405 | 3.61 | 2.654 | 0.286 | 0.028 | 0.0227 | 0.0093 | 0.019 | 0.001 | 0.042 | 0.00268 | 0.016 | 629 | 9.9
2406 | 3.58 | 2.253 | 0.391 | 0.87 | 0.0202 | 0.0099 | 0.051 | 0.063 | 0.053 | 0.00284 | 0.01 | 774 | 5.26
2407 | 3.74 | 2.308 | 0.386 | 0.843 | 0.0206 | 0.01 | 0.041 | 0.048 | 0.049 | 0.00264 | 0.009 | 732 | 4.16
2408 | 3.82 | 2.26 | 0.513 | 0.806 | 0.0201 | 0.0114 | 0.047 | 0.057 | 0.057 | 0.00362 | 0.008 | 758 | 4.8
2409 | 3.73 | 2.159 | 0.526 | 0.858 | 0.0192 | 0.0081 | 0.041 | 0.059 | 0.049 | 0.00242 | 0.008 | 751 | 4.31
2410 | 3.6 | 2.617 | 0.296 | 0.165 | 0.0191 | 0.01 | 0.038 | 0.006 | 0.048 | 0.00068 | 0.009 | 504 | 17
2411 | 3.56 | 2.475 | 0.34 | 0.124 | 0.0218 | 0.0101 | 0.036 | 0.019 | 0.048 | 0.00351 | 0.012 | 626 | 9.91
2412 | 3.49 | 2.655 | 0.292 | 0.099 | 0.0192 | 0.0103 | 0.048 | 0.007 | 0.051 | 0.0004 | 0.011 | 506 | 19.21
2413 | 3.51 | 2.606 | 0.305 | 0.089 | 0.0189 | 0.0131 | 0.054 | 0.012 | 0.053 | 0.00094 | 0.012 | 517 | 17.1