## Sheet1
| C | Si | Mn | Cu | P | S | Cr | Sn | Mg | Sb | Ni | Mo | Ti | Al | V | Nb | W | Co | Zr | B | Ca | As | Pb | Bi | Zn | Ce | La | Se | Te | N | T1 | T2 | t1 | t2 | t3 | moisture content | compactibility | permeablity | compressive strength | shear strength | sand temperature | hot wet tensile strength | gas evolution | clay content | AFS fineness number | loss on ignition | nodularity rate | pearlite fraction | UTS | Ef
0 | 3.4 | 2.729 | 0.286 | 0.051 | 0.0182 | 0.0092 | 0.038 | 0.007 | 0.05 | 0.0001 | 0.051 | 0.0057 | 0.019 | 0.015 | 0.003 | 0.002 | 0.003 | 0.004 | 0.002 | 0.0023 | 0.0016 | 0.002 | 0.0019 | 0.001 | 0.005 | 0.004 | 0.004 | 0.001 | 0.001 | 0.004 | 1440 | 1374 | 30 | 35 | 471 | 3.03 | 36 | 166.4 | 153 | 29 | 26.5 | 5.94 | 13 | 9.2 | 57.92 | 4.3 | 3 | 10 | 505 | 18.73
1 | 3.39 | 2.73 | 0.288 | 0.052 | 0.0182 | 0.0088 | 0.038 | 0.008 | 0.048 | 0.0001 | 0.051 | 0.006 | 0.019 | 0.015 | 0.003 | 0.002 | 0.003 | 0.004 | 0.002 | 0.0023 | 0.0015 | 0.002 | 0.002 | 0.001 | 0.005 | 0.004 | 0.004 | 0.001 | 0.001 | 0.006 | 1440 | 1374 | 30 | 35 | 474 | 3.03 | 36 | 166.4 | 153 | 29 | 26.5 | 5.94 | 13 | 9.2 | 57.92 | 4.3 | 3 | 10 | 503 | 20.59
2 | 3.4 | 2.674 | 0.299 | 0.096 | 0.017 | 0.008 | 0.045 | 0.006 | 0.048 | 0.0001 | 0.166 | 0.0247 | 0.016 | 0.018 | 0.003 | 0.002 | 0.003 | 0.006 | 0.001 | 0.0006 | 0.0018 | 0.002 | 0.0023 | 0.001 | 0.008 | 0.004 | 0.004 | 0.001 | 0.001 | 0.006 | 1440 | 1370 | 30 | 35 | 462 | 3.03 | 36 | 166.4 | 153 | 29 | 26.5 | 5.94 | 13 | 9.2 | 57.92 | 4.3 | 3 | 15 | 500 | 16.74
3 | 3.38 | 2.646 | 0.301 | 0.099 | 0.0167 | 0.0079 | 0.045 | 0.007 | 0.047 | 0.00029 | 0.169 | 0.0256 | 0.016 | 0.018 | 0.003 | 0.002 | 0.003 | 0.006 | 0.001 | 0.0007 | 0.0026 | 0.002 | 0.0024 | 0.001 | 0.008 | 0.004 | 0.004 | 0.001 | 0.001 | 0.005 | 1435 | 1374 | 30 | 35 | 460 | 3.03 | 36 | 166.4 | 153 | 29 | 26.5 | 5.94 | 13 | 9.2 | 57.92 | 4.3 | 3 | 5 | 492 | 19.43
4 | 3.41 | 2.685 | 0.301 | 0.096 | 0.0168 | 0.008 | 0.045 | 0.006 | 0.048 | 0.00034 | 0.161 | 0.024 | 0.016 | 0.018 | 0.003 | 0.002 | 0.003 | 0.006 | 0.001 | 0.0007 | 0.0021 | 0.002 | 0.0027 | 0.001 | 0.008 | 0.005 | 0.004 | 0.001 | 0.001 | 0.006 | 1435 | 1367 | 30 | 35 | 472 | 3.03 | 36 | 166.4 | 153 | 29 | 26.5 | 5.94 | 13 | 9.2 | 57.92 | 4.3 | 3 | 20 | 493 | 18.36
5 | 3.36 | 2.695 | 0.302 | 0.1 | 0.0172 | 0.0074 | 0.046 | 0.006 | 0.05 | 0.00023 | 0.172 | 0.0262 | 0.016 | 0.018 | 0.003 | 0.002 | 0.003 | 0.006 | 0.001 | 0.0006 | 0.0015 | 0.002 | 0.0026 | 0.001 | 0.008 | 0.005 | 0.004 | 0.001 | 0.001 | 0.006 | 1434 | 1370 | 30 | 35 | 476 | 3.03 | 36 | 166.4 | 153 | 29 | 26.5 | 5.94 | 13 | 9.2 | 57.92 | 4.3 | 3 | 10 | 492 | 12.66
6 | 3.4 | 2.627 | 0.301 | 0.101 | 0.0172 | 0.0087 | 0.046 | 0.006 | 0.046 | 0.00057 | 0.176 | 0.0264 | 0.016 | 0.018 | 0.003 | 0.002 | 0.003 | 0.006 | 0.001 | 0.0006 | 0.0017 | 0.002 | 0.0021 | 0.001 | 0.007 | 0.004 | 0.004 | 0.001 | 0.001 | 0.006 | 1434 | 1372 | 30 | 35 | 471 | 3.03 | 36 | 166.4 | 153 | 29 | 26.5 | 5.94 | 13 | 9.2 | 57.92 | 4.3 | 3 | 15 | 512 | 17.51
7 | 3.26 | 2.659 | 0.298 | 0.093 | 0.0175 | 0.0089 | 0.046 | 0.006 | 0.05 | 0.0001 | 0.153 | 0.0225 | 0.016 | 0.017 | 0.003 | 0.002 | 0.003 | 0.005 | 0.001 | 0.0007 | 0.0015 | 0.002 | 0.0021 | 0.001 | 0.006 | 0.005 | 0.004 | 0.001 | 0.001 | 0.006 | 1431 | 1373 | 30 | 35 | 467 | 3.03 | 36 | 166.4 | 153 | 29 | 26.5 | 5.94 | 13 | 9.2 | 57.92 | 4.3 | 3 | 5 | 483 | 21.31
8 | 3.41 | 2.7 | 0.3 | 0.07 | 0.0187 | 0.0081 | 0.048 | 0.007 | 0.049 | 0.0001 | 0.043 | 0.0063 | 0.018 | 0.016 | 0.003 | 0.002 | 0.003 | 0.004 | 0.002 | 0.0019 | 0.0014 | 0.002 | 0.002 | 0.001 | 0.003 | 0.004 | 0.004 | 0.001 | 0.001 | 0.006 | 1431 | 1372 | 30 | 35 | 461 | 3.03 | 36 | 166.4 | 153 | 29 | 26.5 | 5.94 | 13 | 9.2 | 57.92 | 4.3 | 3 | 10 | 491 | 20.6
9 | 3.46 | 2.663 | 0.297 | 0.069 | 0.0187 | 0.0104 | 0.047 | 0.007 | 0.049 | 0.0001 | 0.039 | 0.0061 | 0.018 | 0.016 | 0.003 | 0.002 | 0.003 | 0.004 | 0.002 | 0.0019 | 0.0025 | 0.002 | 0.0019 | 0.001 | 0.002 | 0.005 | 0.004 | 0.001 | 0.001 | 0.006 | 1430 | 1370 | 30 | 35 | 468 | 3.03 | 36 | 166.4 | 153 | 29 | 26.5 | 5.94 | 13 | 9.2 | 57.92 | 4.3 | 3 | 15 | 497 | 20.1
10 | 3.3 | 2.642 | 0.296 | 0.069 | 0.0184 | 0.0079 | 0.047 | 0.007 | 0.043 | 0.0001 | 0.041 | 0.0062 | 0.018 | 0.014 | 0.003 | 0.002 | 0.003 | 0.004 | 0.001 | 0.0019 | 0.0014 | 0.002 | 0.0016 | 0.001 | 0.002 | 0.004 | 0.004 | 0.001 | 0.001 | 0.006 | 1433 | 1368 | 30 | 35 | 476 | 3.03 | 36 | 166.4 | 153 | 29 | 26.5 | 5.94 | 13 | 9.2 | 57.92 | 4.3 | 3 | 10 | 498 | 19.63
11 | 3.38 | 2.634 | 0.297 | 0.067 | 0.0191 | 0.0091 | 0.048 | 0.007 | 0.051 | 0.0001 | 0.03 | 0.0035 | 0.018 | 0.015 | 0.003 | 0.002 | 0.003 | 0.004 | 0.002 | 0.002 | 0.0017 | 0.002 | 0.0016 | 0.001 | 0.002 | 0.004 | 0.004 | 0.001 | 0.001 | 0.007 | 1429 | 1369 | 30 | 35 | 470 | 3.03 | 36 | 166.4 | 153 | 29 | 26.5 | 5.94 | 13 | 9.2 | 57.92 | 4.3 | 3 | 10 | 494 | 19.59
12 | 3.39 | 2.653 | 0.296 | 0.067 | 0.0191 | 0.0085 | 0.048 | 0.007 | 0.049 | 0.0001 | 0.03 | 0.0036 | 0.018 | 0.015 | 0.003 | 0.002 | 0.003 | 0.004 | 0.002 | 0.002 | 0.0016 | 0.002 | 0.0018 | 0.001 | 0.002 | 0.004 | 0.004 | 0.001 | 0.001 | 0.006 | 1434 | 1373 | 30 | 35 | 475 | 3.03 | 36 | 166.4 | 153 | 29 | 26.5 | 5.94 | 13 | 9.2 | 57.92 | 4.3 | 3 | 20 | 531 | 18.41
13 | 3.37 | 2.658 | 0.288 | 0.059 | 0.0186 | 0.0089 | 0.07 | 0.007 | 0.046 | 0.0001 | 0.023 | 0.0063 | 0.02 | 0.016 | 0.003 | 0.002 | 0.003 | 0.004 | 0.002 | 0.0021 | 0.0013 | 0.002 | 0.0015 | 0.001 | 0.002 | 0.004 | 0.004 | 0.001 | 0.001 | 0.006 | 1426 | 1371 | 30 | 35 | 477 | 3.03 | 36 | 166.4 | 153 | 29 | 26.5 | 5.94 | 13 | 9.2 | 57.92 | 4.3 | 3 | 20 | 505 | 17.97
14 | 3.34 | 2.737 | 0.3 | 0.068 | 0.0193 | 0.0077 | 0.048 | 0.007 | 0.045 | 0.0001 | 0.03 | 0.0039 | 0.018 | 0.016 | 0.003 | 0.002 | 0.003 | 0.004 | 0.002 | 0.002 | 0.0018 | 0.002 | 0.0024 | 0.001 | 0.002 | 0.005 | 0.004 | 0.001 | 0.001 | 0.006 | 1450 | 1372 | 30 | 35 | 451 | 3.03 | 36 | 166.4 | 153 | 29 | 26.5 | 5.94 | 13 | 9.2 | 57.92 | 4.3 | 3 | 15 | 505 | 16.1
15 | 3.42 | 2.63 | 0.289 | 0.057 | 0.0182 | 0.0095 | 0.071 | 0.007 | 0.053 | 0.0001 | 0.022 | 0.0057 | 0.02 | 0.015 | 0.003 | 0.002 | 0.003 | 0.004 | 0.002 | 0.0022 | 0.0017 | 0.002 | 0.0013 | 0.001 | 0.002 | 0.004 | 0.004 | 0.001 | 0.001 | 0.005 | 1445 | 1369 | 30 | 35 | 457 | 3.03 | 36 | 166.4 | 153 | 29 | 26.5 | 5.94 | 13 | 9.2 | 57.92 | 4.3 | 3 | 15 | 522 | 14.17
16 | 3.4 | 2.724 | 0.294 | 0.059 | 0.0194 | 0.0086 | 0.072 | 0.007 | 0.047 | 0.0001 | 0.022 | 0.0064 | 0.02 | 0.016 | 0.003 | 0.002 | 0.003 | 0.004 | 0.002 | 0.0023 | 0.0022 | 0.002 | 0.0021 | 0.001 | 0.002 | 0.005 | 0.004 | 0.001 | 0.001 | 0.007 | 1445 | 1368 | 30 | 35 | 456 | 3.03 | 36 | 166.4 | 153 | 29 | 26.5 | 5.94 | 13 | 9.2 | 57.92 | 4.3 | 3 | 10 | 503 | 17.01
17 | 3.42 | 2.679 | 0.292 | 0.058 | 0.0189 | 0.0093 | 0.073 | 0.007 | 0.048 | 0.0001 | 0.022 | 0.0063 | 0.021 | 0.021 | 0.003 | 0.002 | 0.003 | 0.004 | 0.002 | 0.0022 | 0.0038 | 0.002 | 0.0017 | 0.001 | 0.002 | 0.004 | 0.004 | 0.001 | 0.001 | 0.006 | 1445 | 1371 | 30 | 35 | 474 | 3.03 | 36 | 166.4 | 153 | 29 | 26.5 | 5.94 | 13 | 9.2 | 57.92 | 4.3 | 3 | 20 | 523 | 17.84
18 | 3.33 | 2.643 | 0.291 | 0.056 | 0.0192 | 0.0096 | 0.073 | 0.007 | 0.052 | 0.0001 | 0.021 | 0.005 | 0.02 | 0.015 | 0.003 | 0.002 | 0.003 | 0.004 | 0.002 | 0.0022 | 0.0023 | 0.002 | 0.0017 | 0.001 | 0.002 | 0.004 | 0.004 | 0.001 | 0.001 | 0.007 | 1445 | 1370 | 30 | 35 | 465 | 3.03 | 36 | 166.4 | 153 | 29 | 26.5 | 5.94 | 13 | 9.2 | 57.92 | 4.3 | 3 | 25 | 522 | 18.23
19 | 3.3 | 2.652 | 0.293 | 0.059 | 0.0187 | 0.0078 | 0.073 | 0.007 | 0.046 | 0.0001 | 0.022 | 0.0064 | 0.02 | 0.016 | 0.003 | 0.002 | 0.003 | 0.004 | 0.002 | 0.0023 | 0.0016 | 0.002 | 0.0018 | 0.001 | 0.002 | 0.005 | 0.004 | 0.001 | 0.001 | 0.006 | 1445 | 1374 | 30 | 35 | 471 | 3.03 | 36 | 166.4 | 153 | 29 | 26.5 | 5.94 | 13 | 9.2 | 57.92 | 4.3 | 3 | 20 | 518 | 17.63
20 | 3.41 | 2.626 | 0.289 | 0.05 | 0.0181 | 0.0103 | 0.046 | 0.006 | 0.048 | 0.0001 | 0.032 | 0.0038 | 0.018 | 0.023 | 0.003 | 0.002 | 0.003 | 0.004 | 0.002 | 0.0027 | 0.0035 | 0.002 | 0.0018 | 0.001 | 0.005 | 0.004 | 0.004 | 0.001 | 0.001 | 0.008 | 1439 | 1367 | 30 | 35 | 476 | 3.03 | 36 | 166.4 | 153 | 29 | 26.5 | 5.94 | 13 | 9.2 | 57.92 | 4.3 | 3 | 10 | 501 | 20.43
21 | 3.34 | 2.616 | 0.289 | 0.051 | 0.0178 | 0.0093 | 0.045 | 0.006 | 0.043 | 0.0001 | 0.033 | 0.0049 | 0.018 | 0.015 | 0.003 | 0.002 | 0.003 | 0.004 | 0.002 | 0.0027 | 0.0015 | 0.002 | 0.0017 | 0.001 | 0.004 | 0.004 | 0.004 | 0.001 | 0.001 | 0.006 | 1439 | 1369 | 30 | 35 | 464 | 3.03 | 36 | 166.4 | 153 | 29 | 26.5 | 5.94 | 13 | 9.2 | 57.92 | 4.3 | 3 | 15 | 506 | 19.19
22 | 3.36 | 2.651 | 0.289 | 0.05 | 0.0179 | 0.0092 | 0.046 | 0.006 | 0.049 | 0.0001 | 0.032 | 0.0038 | 0.018 | 0.015 | 0.003 | 0.002 | 0.003 | 0.004 | 0.002 | 0.0027 | 0.0016 | 0.002 | 0.002 | 0.001 | 0.004 | 0.005 | 0.004 | 0.001 | 0.001 | 0.006 | 1439 | 1371 | 30 | 35 | 467 | 3.03 | 36 | 166.4 | 153 | 29 | 26.5 | 5.94 | 13 | 9.2 | 57.92 | 4.3 | 3 | 15 | 527 | 16.89
23 | 3.34 | 2.72 | 0.291 | 0.05 | 0.0179 | 0.0089 | 0.044 | 0.006 | 0.041 | 0.0001 | 0.032 | 0.0035 | 0.018 | 0.016 | 0.003 | 0.002 | 0.003 | 0.004 | 0.002 | 0.0028 | 0.0013 | 0.002 | 0.0023 | 0.001 | 0.004 | 0.004 | 0.004 | 0.001 | 0.001 | 0.007 | 1436 | 1371 | 30 | 35 | 474 | 3.03 | 36 | 166.4 | 153 | 29 | 26.5 | 5.94 | 13 | 9.2 | 57.92 | 4.3 | 3 | 10 | 503 | 19.13
24 | 3.29 | 2.61 | 0.288 | 0.051 | 0.0179 | 0.0112 | 0.044 | 0.006 | 0.043 | 0.0001 | 0.033 | 0.0043 | 0.018 | 0.014 | 0.003 | 0.002 | 0.003 | 0.004 | 0.002 | 0.0027 | 0.0018 | 0.002 | 0.0016 | 0.001 | 0.003 | 0.004 | 0.004 | 0.001 | 0.001 | 0.006 | 1436 | 1370 | 30 | 35 | 478 | 3.03 | 36 | 166.4 | 153 | 29 | 26.5 | 5.94 | 13 | 9.2 | 57.92 | 4.3 | 3 | 10 | 505 | 16.3
25 | 3.42 | 2.642 | 0.301 | 0.066 | 0.0157 | 0.0062 | 0.045 | 0.005 | 0.048 | 0.0001 | 0.029 | 0.0067 | 0.018 | 0.017 | 0.003 | 0.002 | 0.003 | 0.004 | 0.002 | 0.0022 | 0.0016 | 0.001 | 0.002 | 0.001 | 0.003 | 0.004 | 0.004 | 0.001 | 0.001 | 0.007 | 1450 | 1373 | 30 | 36 | 478 | 3.01 | 30 | 143 | 159 | 34 | 19.3 | 4 | 13.2 | 11.1 | 59.08 | 4.9 | 2 | 10 | 499 | 19.5
26 | 3.66 | 2.64 | 0.304 | 0.067 | 0.0163 | 0.0062 | 0.045 | 0.005 | 0.051 | 0.0001 | 0.029 | 0.0071 | 0.018 | 0.018 | 0.003 | 0.002 | 0.003 | 0.004 | 0.002 | 0.0023 | 0.0017 | 0.001 | 0.0021 | 0.001 | 0.003 | 0.005 | 0.004 | 0.001 | 0.001 | 0.008 | 1450 | 1370 | 30 | 36 | 464 | 3.01 | 30 | 143 | 159 | 34 | 19.3 | 4 | 13.2 | 11.1 | 59.08 | 4.9 | 3 | 15 | 516 | 16.6
27 | 3.52 | 2.612 | 0.303 | 0.067 | 0.0158 | 0.0056 | 0.0045 | 0.004 | 0.044 | 0.0001 | 0.028 | 0.007 | 0.018 | 0.017 | 0.003 | 0.002 | 0.003 | 0.004 | 0.002 | 0.0023 | 0.0015 | 0.001 | 0.0018 | 0.001 | 0.003 | 0.004 | 0.004 | 0.001 | 0.001 | 0.008 | 1450 | 1371 | 30 | 36 | 469 | 3.01 | 30 | 143 | 159 | 34 | 19.3 | 4 | 13.2 | 11.1 | 59.08 | 4.9 | 2 | 10 | 489 | 20.1
28 | 3.57 | 2.608 | 0.3 | 0.066 | 0.0155 | 0.0072 | 0.045 | 0.005 | 0.043 | 0.0001 | 0.029 | 0.0068 | 0.018 | 0.016 | 0.003 | 0.002 | 0.003 | 0.004 | 0.002 | 0.0023 | 0.0019 | 0.001 | 0.0018 | 0.001 | 0.002 | 0.004 | 0.004 | 0.001 | 0.001 | 0.008 | 1450 | 1375 | 30 | 36 | 473 | 3.01 | 30 | 143 | 159 | 34 | 19.3 | 4 | 13.2 | 11.1 | 59.08 | 4.9 | 2 | 10 | 509 | 16.8
29 | 3.55 | 2.616 | 0.297 | 0.067 | 0.0155 | 0.006 | 0.045 | 0.004 | 0.04 | 0.0001 | 0.029 | 0.0065 | 0.018 | 0.017 | 0.003 | 0.002 | 0.003 | 0.004 | 0.001 | 0.0023 | 0.0018 | 0.001 | 0.0013 | 0.001 | 0.002 | 0.004 | 0.003 | 0.001 | 0.001 | 0.008 | 1450 | 1368 | 30 | 36 | 478 | 3.01 | 30 | 143 | 159 | 34 | 19.3 | 4 | 13.2 | 11.1 | 59.08 | 4.9 | 3 | 10 | 499 | 20.3
30 | 3.52 | 2.678 | 0.299 | 0.0058 | 0.0157 | 0.0066 | 0.0053 | 0.005 | 0.043 | 0.0001 | 0.028 | 0.0062 | 0.019 | 0.017 | 0.003 | 0.002 | 0.003 | 0.004 | 0.002 | 0.0022 | 0.0018 | 0.001 | 0.0016 | 0.001 | 0.003 | 0.005 | 0.003 | 0.001 | 0.001 | 0.009 | 1435 | 1371 | 28 | 36 | 462 | 3.01 | 30 | 143 | 159 | 34 | 19.3 | 4 | 13.2 | 11.1 | 59.08 | 4.9 | 2 | 10 | 500 | 18.6
31 | 3.64 | 2.649 | 0.301 | 0.055 | 0.0159 | 0.0068 | 0.059 | 0.005 | 0.042 | 0.0001 | 0.028 | 0.069 | 0.019 | 0.017 | 0.003 | 0.002 | 0.003 | 0.004 | 0.002 | 0.0021 | 0.0017 | 0.001 | 0.0018 | 0.001 | 0.003 | 0.005 | 0.003 | 0.001 | 0.001 | 0.008 | 1435 | 1372 | 28 | 36 | 473 | 3.01 | 30 | 143 | 159 | 34 | 19.3 | 4 | 13.2 | 11.1 | 59.08 | 4.9 | 3 | 20 | 515 | 18
32 | 3.7 | 2.654 | 0.299 | 0.053 | 0.0158 | 0.0066 | 0.058 | 0.005 | 0.045 | 0.0001 | 0.028 | 0.0064 | 0.019 | 0.017 | 0.003 | 0.002 | 0.003 | 0.004 | 0.002 | 0.0022 | 0.0018 | 0.001 | 0.0018 | 0.001 | 0.003 | 0.005 | 0.003 | 0.001 | 0.001 | 0.008 | 1435 | 1375 | 28 | 36 | 470 | 3.01 | 30 | 143 | 159 | 34 | 19.3 | 4 | 13.2 | 11.1 | 59.08 | 4.9 | 3 | 25 | 524 | 18.7
33 | 3.55 | 2.625 | 0.3 | 0.057 | 0.0182 | 0.0088 | 0.06 | 0.006 | 0.054 | 0.0001 | 0.029 | 0.0082 | 0.02 | 0.016 | 0.003 | 0.002 | 0.003 | 0.004 | 0.002 | 0.0023 | 0.0023 | 0.001 | 0.0021 | 0.001 | 0.003 | 0.005 | 0.003 | 0.001 | 0.001 | 0.007 | 1433 | 1367 | 28 | 36 | 478 | 3.01 | 30 | 143 | 159 | 34 | 19.3 | 4 | 13.2 | 11.1 | 59.08 | 4.9 | 3 | 15 | 518 | 19
34 | 3.47 | 2.62 | 0.305 | 0.056 | 0.0158 | 0.0068 | 0.06 | 0.006 | 0.042 | 0.0001 | 0.029 | 0.0075 | 0.019 | 0.017 | 0.003 | 0.002 | 0.003 | 0.004 | 0.002 | 0.0022 | 0.002 | 0.001 | 0.002 | 0.001 | 0.003 | 0.005 | 0.003 | 0.001 | 0.001 | 0.008 | 1433 | 1371 | 28 | 36 | 477 | 3.01 | 30 | 143 | 159 | 34 | 19.3 | 4 | 13.2 | 11.1 | 59.08 | 4.9 | 3 | 20 | 515 | 19.6
35 | 3.6 | 2.675 | 0.304 | 0.08 | 0.0184 | 0.0095 | 0.046 | 0.005 | 0.056 | 0.0001 | 0.021 | 0.0055 | 0.019 | 0.018 | 0.003 | 0.002 | 0.003 | 0.004 | 0.002 | 0.002 | 0.0025 | 0.001 | 0.0019 | 0.001 | 0.003 | 0.005 | 0.003 | 0.001 | 0.001 | 0.008 | 1447 | 1372 | 28 | 36 | 475 | 3.01 | 30 | 143 | 159 | 34 | 19.3 | 4 | 13.2 | 11.1 | 59.08 | 4.9 | 3 | 30 | 525 | 17.1
36 | 3.57 | 2.653 | 0.308 | 0.079 | 0.0152 | 0.0078 | 0.044 | 0.004 | 0.047 | 0.0001 | 0.019 | 0.0044 | 0.018 | 0.019 | 0.003 | 0.002 | 0.003 | 0.004 | 0.002 | 0.0018 | 0.002 | 0.001 | 0.0019 | 0.001 | 0.002 | 0.004 | 0.003 | 0.001 | 0.001 | 0.008 | 1447 | 1373 | 28 | 36 | 478 | 3.01 | 30 | 143 | 159 | 34 | 19.3 | 4 | 13.2 | 11.1 | 59.08 | 4.9 | 3 | 10 | 477 | 20.1
37 | 3.54 | 2.665 | 0.307 | 0.079 | 0.0178 | 0.0094 | 0.046 | 0.005 | 0.054 | 0.0001 | 0.021 | 0.006 | 0.019 | 0.017 | 0.003 | 0.002 | 0.003 | 0.004 | 0.002 | 0.002 | 0.0021 | 0.001 | 0.0022 | 0.001 | 0.003 | 0.005 | 0.004 | 0.001 | 0.001 | 0.008 | 1445 | 1373 | 28 | 36 | 475 | 3.01 | 30 | 143 | 159 | 34 | 19.3 | 4 | 13.2 | 11.1 | 59.08 | 4.9 | 3 | 15 | 510 | 17.6
38 | 3.46 | 2.678 | 0.312 | 0.081 | 0.016 | 0.0073 | 0.046 | 0.004 | 0.042 | 0.0001 | 0.02 | 0.006 | 0.019 | 0.019 | 0.003 | 0.002 | 0.003 | 0.004 | 0.002 | 0.0019 | 0.0024 | 0.001 | 0.0021 | 0.001 | 0.002 | 0.005 | 0.003 | 0.001 | 0.001 | 0.008 | 1445 | 1370 | 28 | 36 | 476 | 3.01 | 30 | 143 | 159 | 34 | 19.3 | 4 | 13.2 | 11.1 | 59.08 | 4.9 | 3 | 15 | 494 | 18.5
39 | 3.39 | 2.647 | 0.309 | 0.08 | 0.0156 | 0.007 | 0.044 | 0.004 | 0.04 | 0.0001 | 0.02 | 0.0049 | 0.019 | 0.018 | 0.003 | 0.002 | 0.003 | 0.004 | 0.002 | 0.0018 | 0.0016 | 0.001 | 0.0017 | 0.001 | 0.002 | 0.004 | 0.003 | 0.001 | 0.001 | 0.008 | 1444 | 1371 | 28 | 36 | 475 | 3.01 | 30 | 143 | 159 | 34 | 19.3 | 4 | 13.2 | 11.1 | 59.08 | 4.9 | 3 | 20 | 518 | 18.6
40 | 3.51 | 2.728 | 0.333 | 0.064 | 0.018 | 0.0101 | 0.063 | 0.006 | 0.053 | 0.0001 | 0.027 | 0.007 | 0.019 | 0.018 | 0.003 | 0.002 | 0.003 | 0.004 | 0.002 | 0.0018 | 0.0023 | 0.001 | 0.0022 | 0.001 | 0.003 | 0.005 | 0.004 | 0.001 | 0.001 | 0.007 | 1432 | 1370 | 28 | 36 | 475 | 3.01 | 30 | 143 | 159 | 34 | 19.3 | 4 | 13.2 | 11.1 | 59.08 | 4.9 | 3 | 10 | 525 | 17.1
41 | 3.58 | 2.739 | 0.33 | 0.064 | 0.0178 | 0.0102 | 0.061 | 0.006 | 0.052 | 0.0001 | 0.026 | 0.0062 | 0.0018 | 0.0017 | 0.003 | 0.002 | 0.003 | 0.004 | 0.002 | 0.0018 | 0.0022 | 0.001 | 0.002 | 0.001 | 0.003 | 0.005 | 0.003 | 0.001 | 0.001 | 0.007 | 1437 | 1371 | 28 | 36 | 473 | 3.01 | 30 | 143 | 159 | 34 | 19.3 | 4 | 13.2 | 11.1 | 59.08 | 4.9 | 3 | 15 | 506 | 18.3
42 | 3.57 | 2.711 | 0.329 | 0.064 | 0.0174 | 0.0104 | 0.062 | 0.006 | 0.054 | 0.0001 | 0.027 | 0.0066 | 0.018 | 0.018 | 0.003 | 0.002 | 0.003 | 0.004 | 0.002 | 0.0019 | 0.0026 | 0.001 | 0.002 | 0.001 | 0.003 | 0.005 | 0.004 | 0.001 | 0.001 | 0.007 | 1435 | 1372 | 28 | 36 | 478 | 3.01 | 30 | 143 | 159 | 34 | 19.3 | 4 | 13.2 | 11.1 | 59.08 | 4.9 | 3 | 20 | 530 | 18.2
43 | 3.5 | 2.796 | 0.334 | 0.063 | 0.0181 | 0.0102 | 0.064 | 0.006 | 0.055 | 0.0001 | 0.027 | 0.0065 | 0.019 | 0.017 | 0.003 | 0.002 | 0.003 | 0.004 | 0.002 | 0.0019 | 0.0023 | 0.001 | 0.0027 | 0.001 | 0.003 | 0.005 | 0.004 | 0.001 | 0.001 | 0.007 | 1436 | 1370 | 32 | 42 | 478 | 3.01 | 30 | 143 | 159 | 34 | 19.3 | 4 | 13.2 | 11.1 | 59.08 | 4.9 | 3 | 10 | 519 | 17.2
44 | 3.65 | 2.642 | 0.307 | 0.117 | 0.0183 | 0.0123 | 0.043 | 0.01 | 0.055 | 0.0001 | 0.014 | 0.0059 | 0.024 | 0.018 | 0.003 | 0.002 | 0.003 | 0.004 | 0.002 | 0.0028 | 0.0034 | 0.001 | 0.0017 | 0.001 | 0.005 | 0.005 | 0.004 | 0.001 | 0.001 | 0.006 | 1447 | 1371 | 30 | 36 | 471 | 3.02 | 32 | 140 | 167 | 40 | 21.5 | 4.55 | 13.2 | 11.1 | 59.08 | 4.9 | 3 | 30 | 566 | 13.89
45 | 3.5 | 2.667 | 0.305 | 0.105 | 0.018 | 0.0088 | 0.041 | 0.009 | 0.056 | 0.0001 | 0.011 | 0.0053 | 0.025 | 0.019 | 0.003 | 0.002 | 0.003 | 0.004 | 0.002 | 0.0026 | 0.0033 | 0.001 | 0.0019 | 0.001 | 0.004 | 0.006 | 0.004 | 0.001 | 0.001 | 0.011 | 1446 | 1375 | 30 | 36 | 473 | 3.02 | 32 | 140 | 167 | 40 | 21.5 | 4.55 | 13.2 | 11.1 | 59.08 | 4.9 | 3 | 30 | 541 | 14.47
46 | 3.51 | 2.652 | 0.313 | 0.112 | 0.0167 | 0.0075 | 0.042 | 0.009 | 0.046 | 0.0001 | 0.013 | 0.0066 | 0.024 | 0.02 | 0.003 | 0.002 | 0.003 | 0.004 | 0.002 | 0.0027 | 0.0039 | 0.001 | 0.0021 | 0.001 | 0.004 | 0.006 | 0.004 | 0.001 | 0.001 | 0.008 | 1446 | 1372 | 30 | 36 | 470 | 3.02 | 32 | 140 | 167 | 40 | 21.5 | 4.55 | 13.2 | 11.1 | 59.08 | 4.9 | 3 | 35 | 536 | 16.41
47 | 3.56 | 2.675 | 0.308 | 0.11 | 0.0187 | 0.0082 | 0.041 | 0.01 | 0.051 | 0.0001 | 0.013 | 0.0066 | 0.024 | 0.019 | 0.003 | 0.002 | 0.003 | 0.004 | 0.002 | 0.0028 | 0.0023 | 0.001 | 0.0022 | 0.001 | 0.004 | 0.006 | 0.004 | 0.001 | 0.001 | 0.007 | 1446 | 1371 | 30 | 36 | 475 | 3.02 | 32 | 140 | 167 | 40 | 21.5 | 4.55 | 13.2 | 11.1 | 59.08 | 4.9 | 3 | 20 | 529 | 17.77
48 | 3.45 | 2.707 | 0.309 | 0.111 | 0.0193 | 0.0093 | 0.042 | 0.01 | 0.051 | 0.0001 | 0.014 | 0.0067 | 0.025 | 0.019 | 0.003 | 0.002 | 0.003 | 0.004 | 0.002 | 0.0028 | 0.0025 | 0.001 | 0.0023 | 0.001 | 0.004 | 0.006 | 0.004 | 0.001 | 0.001 | 0.007 | 1445 | 1373 | 28 | 36 | 471 | 3.02 | 32 | 140 | 167 | 40 | 21.5 | 4.55 | 13.2 | 11.1 | 59.08 | 4.9 | 3 | 25 | 539 | 15.67
49 | 3.46 | 2.693 | 0.308 | 0.108 | 0.0185 | 0.008 | 0.042 | 0.01 | 0.05 | 0.0001 | 0.014 | 0.0066 | 0.025 | 0.019 | 0.003 | 0.002 | 0.003 | 0.004 | 0.002 | 0.0028 | 0.0025 | 0.001 | 0.0023 | 0.001 | 0.003 | 0.006 | 0.004 | 0.001 | 0.001 | 0.007 | 1445 | 1368 | 28 | 36 | 472 | 3.02 | 32 | 140 | 167 | 40 | 21.5 | 4.55 | 13.2 | 11.1 | 59.08 | 4.9 | 3 | 15 | 542 | 15.89
50 | 3.51 | 2.685 | 0.301 | 0.083 | 0.0155 | 0.0063 | 0.043 | 0.005 | 0.041 | 0.0001 | 0.015 | 0.0011 | 0.028 | 0.019 | 0.003 | 0.002 | 0.003 | 0.004 | 0.002 | 0.0027 | 0.0014 | 0.001 | 0.0018 | 0.001 | 0.003 | 0.005 | 0.003 | 0.001 | 0.001 | 0.008 | 1431 | 1371 | 28 | 36 | 471 | 3.02 | 32 | 140 | 167 | 40 | 21.5 | 4.55 | 13.2 | 11.1 | 59.08 | 4.9 | 3 | 10 | 508 | 20.31
51 | 3.51 | 2.675 | 0.297 | 0.082 | 0.0172 | 0.0099 | 0.043 | 0.006 | 0.052 | 0.0001 | 0.014 | 0.0012 | 0.029 | 0.018 | 0.003 | 0.002 | 0.003 | 0.004 | 0.002 | 0.0027 | 0.002 | 0.001 | 0.0017 | 0.001 | 0.004 | 0.005 | 0.004 | 0.001 | 0.001 | 0.008 | 1439 | 1362 | 28 | 36 | 478 | 3.02 | 32 | 140 | 167 | 40 | 21.5 | 4.55 | 13.2 | 11.1 | 59.08 | 4.9 | 3 | 10 | 512 | 18.86
52 | 3.33 | 2.715 | 0.296 | 0.08 | 0.0179 | 0.0111 | 0.043 | 0.006 | 0.055 | 0.0001 | 0.014 | 0.001 | 0.03 | 0.016 | 0.003 | 0.002 | 0.003 | 0.004 | 0.002 | 0.0027 | 0.0025 | 0.001 | 0.0016 | 0.001 | 0.004 | 0.005 | 0.004 | 0.001 | 0.001 | 0.007 | 1439 | 1365 | 28 | 36 | 476 | 3.02 | 32 | 140 | 167 | 40 | 21.5 | 4.55 | 13.2 | 11.1 | 59.08 | 4.9 | 3 | 15 | 532 | 19.07
53 | 3.47 | 2.772 | 0.302 | 0.083 | 0.0182 | 0.0104 | 0.044 | 0.006 | 0.053 | 0.0001 | 0.014 | 0.0031 | 0.03 | 0.019 | 0.003 | 0.002 | 0.003 | 0.004 | 0.002 | 0.0028 | 0.0019 | 0.001 | 0.0024 | 0.001 | 0.003 | 0.006 | 0.004 | 0.001 | 0.001 | 0.007 | 1437 | 1367 | 28 | 36 | 475 | 3.02 | 32 | 140 | 167 | 40 | 21.5 | 4.55 | 13.2 | 11.1 | 59.08 | 4.9 | 3 | 25 | 531 | 18.77
54 | 3.45 | 2.763 | 0.299 | 0.081 | 0.0179 | 0.0094 | 0.043 | 0.006 | 0.054 | 0.0001 | 0.014 | 0.001 | 0.03 | 0.018 | 0.003 | 0.002 | 0.003 | 0.004 | 0.002 | 0.0028 | 0.0021 | 0.001 | 0.0022 | 0.001 | 0.003 | 0.006 | 0.004 | 0.001 | 0.001 | 0.008 | 1433 | 1362 | 28 | 36 | 471 | 3.02 | 32 | 140 | 167 | 40 | 21.5 | 4.55 | 13.2 | 11.1 | 59.08 | 4.9 | 3 | 10 | 521 | 17.64
55 | 3.57 | 2.591 | 0.295 | 0.155 | 0.0173 | 0.0075 | 0.031 | 0.007 | 0.058 | 0.0006 | 0.013 | 0.0028 | 0.022 | 0.018 | 0.003 | 0.002 | 0.003 | 0.004 | 0.002 | 0.0016 | 0.0028 | 0.001 | 0.0023 | 0.001 | 0.002 | 0.006 | 0.004 | 0.001 | 0.001 | 0.006 | 1437 | 1370 | 28 | 36 | 478 | 3.02 | 32 | 140 | 167 | 40 | 21.5 | 4.55 | 13.2 | 11.1 | 59.08 | 4.9 | 3 | 10 | 498 | 19.51
56 | 3.62 | 2.613 | 0.285 | 0.092 | 0.0176 | 0.0075 | 0.037 | 0.009 | 0.055 | 0.0001 | 0.015 | 0.002 | 0.023 | 0.016 | 0.003 | 0.002 | 0.003 | 0.004 | 0.002 | 0.002 | 0.0025 | 0.001 | 0.0019 | 0.001 | 0.002 | 0.006 | 0.004 | 0.001 | 0.001 | 0.006 | 1436 | 1368 | 28 | 36 | 477 | 3.02 | 32 | 140 | 167 | 40 | 21.5 | 4.55 | 13.2 | 11.1 | 59.08 | 4.9 | 3 | 10 | 508 | 17.04
57 | 3.6 | 2.595 | 0.285 | 0.091 | 0.0175 | 0.0081 | 0.037 | 0.009 | 0.052 | 0.0001 | 0.015 | 0.0024 | 0.023 | 0.015 | 0.003 | 0.002 | 0.003 | 0.004 | 0.002 | 0.002 | 0.0024 | 0.001 | 0.0017 | 0.001 | 0.002 | 0.005 | 0.004 | 0.001 | 0.001 | 0.007 | 1433 | 1365 | 28 | 36 | 478 | 3.02 | 32 | 140 | 167 | 40 | 21.5 | 4.55 | 13.2 | 11.1 | 59.08 | 4.9 | 3 | 10 | 504 | 19.67
58 | 3.6 | 2.635 | 0.298 | 0.075 | 0.0185 | 0.007 | 0.039 | 0.01 | 0.052 | 0.0001 | 0.016 | 0.0037 | 0.024 | 0.016 | 0.003 | 0.002 | 0.003 | 0.004 | 0.002 | 0.0021 | 0.0024 | 0.001 | 0.0016 | 0.001 | 0.002 | 0.005 | 0.004 | 0.001 | 0.001 | 0.007 | 1437 | 1368 | 28 | 36 | 475 | 3.02 | 32 | 140 | 167 | 40 | 21.5 | 4.55 | 13.2 | 11.1 | 59.08 | 4.9 | 3 | 15 | 522 | 18.89
59 | 3.57 | 2.601 | 0.3 | 0.075 | 0.017 | 0.0056 | 0.039 | 0.009 | 0.042 | 0.0001 | 0.015 | 0.0034 | 0.023 | 0.016 | 0.003 | 0.002 | 0.003 | 0.004 | 0.002 | 0.0021 | 0.0015 | 0.001 | 0.0017 | 0.001 | 0.002 | 0.004 | 0.003 | 0.001 | 0.001 | 0.007 | 1434 | 1369 | 28 | 36 | 477 | 3.02 | 32 | 140 | 167 | 40 | 21.5 | 4.55 | 13.2 | 11.1 | 59.08 | 4.9 | 3 | 10 | 517 | 19.31
60 | 3.55 | 2.623 | 0.298 | 0.076 | 0.0189 | 0.0082 | 0.039 | 0.01 | 0.053 | 0.0001 | 0.016 | 0.0041 | 0.024 | 0.015 | 0.003 | 0.002 | 0.003 | 0.004 | 0.002 | 0.0021 | 0.0031 | 0.001 | 0.0018 | 0.001 | 0.002 | 0.006 | 0.004 | 0.001 | 0.001 | 0.007 | 1431 | 1372 | 28 | 36 | 475 | 3.02 | 32 | 140 | 167 | 40 | 21.5 | 4.55 | 13.2 | 11.1 | 59.08 | 4.9 | 3 | 10 | 510 | 18.01
61 | 3.71 | 2.685 | 0.307 | 0.054 | 0.0185 | 0.0074 | 0.037 | 0.009 | 0.055 | 0.0001 | 0.018 | 0.0059 | 0.024 | 0.018 | 0.003 | 0.002 | 0.003 | 0.004 | 0.002 | 0.0022 | 0.0037 | 0.001 | 0.0023 | 0.001 | 0.003 | 0.006 | 0.004 | 0.001 | 0.001 | 0.007 | 1448 | 1369 | 28 | 36 | 478 | 3.02 | 32 | 140 | 167 | 40 | 21.5 | 4.55 | 13.2 | 11.1 | 59.08 | 4.9 | 3 | 10 | 517 | 18.64
62 | 3.56 | 2.623 | 0.293 | 0.064 | 0.0172 | 0.0068 | 0.037 | 0.009 | 0.048 | 0.0001 | 0.016 | 0.001 | 0.024 | 0.015 | 0.003 | 0.002 | 0.003 | 0.004 | 0.001 | 0.0021 | 0.0022 | 0.001 | 0.001 | 0.001 | 0.002 | 0.004 | 0.004 | 0.001 | 0.001 | 0.007 | 1448 | 1365 | 28 | 36 | 477 | 3.02 | 32 | 140 | 167 | 40 | 21.5 | 4.55 | 13.2 | 11.1 | 59.08 | 4.9 | 3 | 10 | 551 | 15.69
63 | 3.66 | 2.694 | 0.294 | 0.065 | 0.0182 | 0.0079 | 0.038 | 0.009 | 0.053 | 0.0001 | 0.016 | 0.0013 | 0.024 | 0.016 | 0.003 | 0.002 | 0.003 | 0.004 | 0.002 | 0.0021 | 0.003 | 0.001 | 0.0012 | 0.001 | 0.002 | 0.005 | 0.004 | 0.001 | 0.001 | 0.007 | 1448 | 1369 | 28 | 36 | 477 | 3.02 | 32 | 140 | 167 | 40 | 21.5 | 4.55 | 13.2 | 11.1 | 59.08 | 4.9 | 3 | 10 | 522 | 16.39
64 | 3.77 | 2.689 | 0.303 | 0.049 | 0.0164 | 0.0063 | 0.036 | 0.008 | 0.052 | 0.0001 | 0.017 | 0.0012 | 0.023 | 0.018 | 0.003 | 0.002 | 0.003 | 0.004 | 0.002 | 0.0021 | 0.002 | 0.001 | 0.0014 | 0.001 | 0.002 | 0.005 | 0.004 | 0.001 | 0.001 | 0.007 | 1448 | 1370 | 28 | 36 | 478 | 3.02 | 32 | 140 | 167 | 40 | 21.5 | 4.55 | 13.2 | 11.1 | 59.08 | 4.9 | 3 | 10 | 509 | 18.4
65 | 3.77 | 2.611 | 0.298 | 0.049 | 0.0174 | 0.0078 | 0.036 | 0.008 | 0.054 | 0.0001 | 0.017 | 0.001 | 0.024 | 0.017 | 0.003 | 0.002 | 0.003 | 0.003 | 0.001 | 0.0021 | 0.0047 | 0.001 | 0.001 | 0.001 | 0.002 | 0.004 | 0.004 | 0.001 | 0.001 | 0.008 | 1448 | 1370 | 28 | 36 | 475 | 3.02 | 32 | 140 | 167 | 40 | 21.5 | 4.55 | 13.2 | 11.1 | 59.08 | 4.9 | 3 | 15 | 537 | 17
66 | 3.33 | 2.667 | 0.296 | 0.061 | 0.0171 | 0.0056 | 0.034 | 0.009 | 0.049 | 0.0001 | 0.016 | 0.0016 | 0.021 | 0.017 | 0.003 | 0.002 | 0.003 | 0.004 | 0.002 | 0.001 | 0.0024 | 0.002 | 0.001 | 0.001 | 0.002 | 0.004 | 0.004 | 0.001 | 0.001 | 0.001 | 1445 | 1368 | 30 | 36 | 478 | 3.33 | 33 | 146 | 153 | 37 | 19.9 | 5.08 | 14.43 | 11.44 | 57.84 | 4.9 | 3 | 10 | 474 | 19.33
67 | 3.3 | 2.647 | 0.297 | 0.062 | 0.017 | 0.0063 | 0.034 | 0.009 | 0.046 | 0.0001 | 0.016 | 0.0015 | 0.021 | 0.017 | 0.003 | 0.002 | 0.003 | 0.004 | 0.002 | 0.0011 | 0.0026 | 0.002 | 0.001 | 0.001 | 0.002 | 0.004 | 0.004 | 0.001 | 0.001 | 0.001 | 1445 | 1373 | 30 | 36 | 472 | 3.33 | 33 | 146 | 153 | 37 | 19.9 | 5.08 | 14.43 | 11.44 | 57.84 | 4.9 | 3 | 10 | 504 | 20.16
68 | 3.29 | 2.646 | 0.297 | 0.062 | 0.0172 | 0.0059 | 0.034 | 0.009 | 0.047 | 0.0001 | 0.016 | 0.0015 | 0.021 | 0.017 | 0.003 | 0.002 | 0.003 | 0.004 | 0.002 | 0.0011 | 0.0023 | 0.002 | 0.001 | 0.001 | 0.002 | 0.004 | 0.004 | 0.001 | 0.001 | 0.001 | 1445 | 1370 | 30 | 36 | 476 | 3.33 | 33 | 146 | 153 | 37 | 19.9 | 5.08 | 14.43 | 11.44 | 57.84 | 4.9 | 3 | 15 | 466 | 20.76
69 | 3.35 | 2.658 | 0.294 | 0.061 | 0.0172 | 0.0069 | 0.034 | 0.009 | 0.048 | 0.0001 | 0.017 | 0.0021 | 0.021 | 0.017 | 0.003 | 0.002 | 0.003 | 0.004 | 0.002 | 0.001 | 0.0036 | 0.002 | 0.001 | 0.001 | 0.001 | 0.004 | 0.004 | 0.001 | 0.001 | 0.001 | 1442 | 1372 | 30 | 36 | 477 | 3.33 | 33 | 146 | 153 | 37 | 19.9 | 5.08 | 14.43 | 11.44 | 57.84 | 4.9 | 3 | 10 | 490 | 20.97
70 | 3.38 | 2.661 | 0.287 | 0.057 | 0.0171 | 0.008 | 0.033 | 0.009 | 0.056 | 0.0001 | 0.015 | 0.001 | 0.021 | 0.016 | 0.003 | 0.002 | 0.003 | 0.004 | 0.001 | 0.001 | 0.0037 | 0.003 | 0.001 | 0.001 | 0.001 | 0.004 | 0.004 | 0.001 | 0.001 | 0.001 | 1442 | 1365 | 30 | 36 | 472 | 3.33 | 33 | 146 | 153 | 37 | 19.9 | 5.08 | 14.43 | 11.44 | 57.84 | 4.9 | 3 | 15 | 477 | 19.66
71 | 3.25 | 2.672 | 0.288 | 0.058 | 0.0173 | 0.0061 | 0.034 | 0.009 | 0.053 | 0.0001 | 0.016 | 0.001 | 0.021 | 0.016 | 0.003 | 0.002 | 0.003 | 0.004 | 0.001 | 0.001 | 0.0025 | 0.002 | 0.001 | 0.001 | 0.001 | 0.004 | 0.004 | 0.001 | 0.001 | 0.001 | 1442 | 1371 | 30 | 36 | 479 | 3.33 | 33 | 146 | 153 | 37 | 19.9 | 5.08 | 14.43 | 11.44 | 57.84 | 4.9 | 3 | 10 | 487 | 20.86
72 | 3.47 | 2.63 | 0.288 | 0.086 | 0.0169 | 0.011 | 0.036 | 0.007 | 0.056 | 0.00019 | 0.025 | 0.001 | 0.021 | 0.016 | 0.003 | 0.002 | 0.003 | 0.004 | 0.001 | 0.0026 | 0.0029 | 0.002 | 0.001 | 0.001 | 0.007 | 0.004 | 0.004 | 0.001 | 0.001 | 0.001 | 1445 | 1374 | 30 | 36 | 474 | 3.33 | 33 | 146 | 153 | 37 | 19.9 | 5.08 | 14.43 | 11.44 | 57.84 | 4.9 | 3 | 15 | 513 | 17.63
73 | 3.48 | 2.669 | 0.29 | 0.088 | 0.0161 | 0.0081 | 0.036 | 0.007 | 0.049 | 0.00013 | 0.026 | 0.001 | 0.021 | 0.017 | 0.003 | 0.002 | 0.003 | 0.004 | 0.001 | 0.0025 | 0.0022 | 0.002 | 0.001 | 0.001 | 0.007 | 0.004 | 0.003 | 0.001 | 0.001 | 0.001 | 1445 | 1365 | 30 | 36 | 480 | 3.33 | 33 | 146 | 153 | 37 | 19.9 | 5.08 | 14.43 | 11.44 | 57.84 | 4.9 | 3 | 10 | 513 | 20.16
74 | 3.36 | 2.612 | 0.287 | 0.085 | 0.017 | 0.0088 | 0.036 | 0.007 | 0.053 | 0.0001 | 0.026 | 0.001 | 0.021 | 0.015 | 0.003 | 0.002 | 0.003 | 0.004 | 0.001 | 0.0025 | 0.0023 | 0.002 | 0.001 | 0.001 | 0.007 | 0.004 | 0.003 | 0.001 | 0.001 | 0.001 | 1443 | 1363 | 30 | 36 | 478 | 3.33 | 33 | 146 | 153 | 37 | 19.9 | 5.08 | 14.43 | 11.44 | 57.84 | 4.9 | 3 | 20 | 522 | 17.74
75 | 3.37 | 2.635 | 0.288 | 0.087 | 0.0171 | 0.0098 | 0.036 | 0.007 | 0.054 | 0.0002 | 0.027 | 0.001 | 0.021 | 0.015 | 0.003 | 0.002 | 0.003 | 0.004 | 0.001 | 0.0026 | 0.0024 | 0.002 | 0.001 | 0.001 | 0.007 | 0.004 | 0.003 | 0.001 | 0.001 | 0.001 | 1443 | 1373 | 30 | 36 | 480 | 3.33 | 33 | 146 | 153 | 37 | 19.9 | 5.08 | 14.43 | 11.44 | 57.84 | 4.9 | 3 | 20 | 512 | 18.27
76 | 3.42 | 2.608 | 0.287 | 0.088 | 0.0172 | 0.0098 | 0.036 | 0.007 | 0.051 | 0.0001 | 0.027 | 0.001 | 0.021 | 0.015 | 0.003 | 0.002 | 0.003 | 0.004 | 0.001 | 0.0026 | 0.0024 | 0.002 | 0.001 | 0.001 | 0.006 | 0.004 | 0.003 | 0.001 | 0.001 | 0.001 | 1443 | 1375 | 30 | 36 | 474 | 3.33 | 33 | 146 | 153 | 37 | 19.9 | 5.08 | 14.43 | 11.44 | 57.84 | 4.9 | 3 | 10 | 507 | 18.87
77 | 3.33 | 2.615 | 0.29 | 0.079 | 0.0159 | 0.0094 | 0.036 | 0.007 | 0.055 | 0.0001 | 0.019 | 0.001 | 0.022 | 0.014 | 0.003 | 0.002 | 0.003 | 0.003 | 0.001 | 0.0025 | 0.0022 | 0.002 | 0.001 | 0.001 | 0.005 | 0.004 | 0.003 | 0.001 | 0.001 | 0.001 | 1442 | 1369 | 30 | 36 | 477 | 3.33 | 33 | 146 | 153 | 37 | 19.9 | 5.08 | 14.43 | 11.44 | 57.84 | 4.9 | 3 | 5 | 510 | 19.36
78 | 3.23 | 2.752 | 0.303 | 0.081 | 0.0173 | 0.0097 | 0.038 | 0.007 | 0.051 | 0.00037 | 0.016 | 0.0019 | 0.023 | 0.017 | 0.003 | 0.002 | 0.003 | 0.004 | 0.002 | 0.0027 | 0.0025 | 0.003 | 0.0012 | 0.001 | 0.005 | 0.005 | 0.003 | 0.001 | 0.001 | 0.001 | 1437 | 1373 | 30 | 36 | 480 | 3.33 | 33 | 146 | 153 | 37 | 19.9 | 5.08 | 14.43 | 11.44 | 57.84 | 4.9 | 3 | 10 | 499 | 19.7
79 | 3.27 | 2.657 | 0.298 | 0.08 | 0.0162 | 0.0088 | 0.037 | 0.007 | 0.045 | 0.0001 | 0.016 | 0.001 | 0.023 | 0.014 | 0.003 | 0.002 | 0.003 | 0.004 | 0.001 | 0.0025 | 0.0026 | 0.002 | 0.001 | 0.001 | 0.004 | 0.004 | 0.003 | 0.001 | 0.001 | 0.001 | 1436 | 1372 | 30 | 36 | 478 | 3.33 | 33 | 146 | 153 | 37 | 19.9 | 5.08 | 14.43 | 11.44 | 57.84 | 4.9 | 3 | 5 | 532 | 17.43
80 | 3.25 | 2.64 | 0.301 | 0.082 | 0.0165 | 0.009 | 0.037 | 0.007 | 0.049 | 0.00017 | 0.016 | 0.002 | 0.023 | 0.015 | 0.003 | 0.002 | 0.003 | 0.004 | 0.002 | 0.0026 | 0.0024 | 0.003 | 0.001 | 0.001 | 0.004 | 0.004 | 0.003 | 0.001 | 0.001 | 0.001 | 1440 | 1375 | 30 | 36 | 480 | 3.33 | 33 | 146 | 153 | 37 | 19.9 | 5.08 | 14.43 | 11.44 | 57.84 | 4.9 | 3 | 20 | 509 | 19.7
81 | 3.26 | 2.728 | 0.301 | 0.081 | 0.0165 | 0.0101 | 0.038 | 0.007 | 0.048 | 0.00031 | 0.016 | 0.0013 | 0.023 | 0.016 | 0.003 | 0.002 | 0.003 | 0.004 | 0.002 | 0.0026 | 0.0031 | 0.002 | 0.001 | 0.001 | 0.004 | 0.005 | 0.003 | 0.001 | 0.001 | 0.001 | 1440 | 1373 | 30 | 36 | 470 | 3.33 | 33 | 146 | 153 | 37 | 19.9 | 5.08 | 14.43 | 11.44 | 57.84 | 4.9 | 3 | 10 | 520 | 17.4
82 | 3.23 | 2.682 | 0.296 | 0.08 | 0.0162 | 0.0085 | 0.037 | 0.007 | 0.05 | 0.0001 | 0.015 | 0.0012 | 0.023 | 0.015 | 0.003 | 0.002 | 0.003 | 0.004 | 0.001 | 0.0026 | 0.0024 | 0.002 | 0.001 | 0.001 | 0.003 | 0.004 | 0.003 | 0.001 | 0.001 | 0.001 | 1443 | 1370 | 30 | 36 | 478 | 3.33 | 33 | 146 | 153 | 37 | 19.9 | 5.08 | 14.43 | 11.44 | 57.84 | 4.9 | 3 | 20 | 519 | 17.24
83 | 3.65 | 2.679 | 0.309 | 0.149 | 0.0187 | 0.0079 | 0.034 | 0.009 | 0.05 | 0.00075 | 0.015 | 0.0054 | 0.017 | 0.016 | 0.003 | 0.002 | 0.003 | 0.004 | 0.002 | 0.001 | 0.0015 | 0.003 | 0.001 | 0.001 | 0.001 | 0.005 | 0.004 | 0.001 | 0.001 | 0.008 | 1480 | 1368 | 30 | 36 | 475 | 3.01 | 29 | 183 | 162 | 33 | 22.1 | 5.79 | 12.43 | 11.17 | 57.84 | 4.57 | 3 | 10 | 483 | 19.4
84 | 3.67 | 2.641 | 0.305 | 0.146 | 0.018 | 0.008 | 0.033 | 0.009 | 0.055 | 0.0005 | 0.014 | 0.0028 | 0.017 | 0.015 | 0.003 | 0.002 | 0.003 | 0.004 | 0.002 | 0.0009 | 0.002 | 0.003 | 0.001 | 0.001 | 0.001 | 0.005 | 0.004 | 0.001 | 0.001 | 0.007 | 1480 | 1365 | 30 | 36 | 474 | 3.01 | 29 | 183 | 162 | 33 | 22.1 | 5.79 | 12.43 | 11.17 | 57.84 | 4.57 | 3 | 10 | 494 | 21.07
85 | 3.59 | 2.755 | 0.306 | 0.144 | 0.0177 | 0.0055 | 0.033 | 0.009 | 0.046 | 0.00025 | 0.014 | 0.0011 | 0.017 | 0.017 | 0.003 | 0.002 | 0.003 | 0.004 | 0.002 | 0.0009 | 0.0014 | 0.002 | 0.001 | 0.001 | 0.001 | 0.004 | 0.003 | 0.001 | 0.001 | 0.008 | 1480 | 1361 | 34 | 36 | 473 | 3.01 | 29 | 183 | 162 | 33 | 22.1 | 5.79 | 12.43 | 11.17 | 57.84 | 4.57 | 3 | 10 | 490 | 21.03
86 | 3.62 | 2.691 | 0.308 | 0.117 | 0.0203 | 0.0067 | 0.039 | 0.013 | 0.051 | 0.00016 | 0.014 | 0.001 | 0.017 | 0.019 | 0.003 | 0.002 | 0.003 | 0.004 | 0.002 | 0.0011 | 0.0014 | 0.003 | 0.001 | 0.001 | 0.002 | 0.004 | 0.003 | 0.001 | 0.001 | 0.007 | 1452 | 1368 | 34 | 36 | 473 | 3.01 | 29 | 183 | 162 | 33 | 22.1 | 5.79 | 12.43 | 11.17 | 57.84 | 4.57 | 3 | 10 | 492 | 18.74
87 | 3.59 | 2.647 | 0.303 | 0.112 | 0.0203 | 0.008 | 0.039 | 0.013 | 0.055 | 0.0001 | 0.014 | 0.001 | 0.018 | 0.017 | 0.003 | 0.002 | 0.003 | 0.004 | 0.002 | 0.001 | 0.0017 | 0.003 | 0.001 | 0.001 | 0.001 | 0.004 | 0.003 | 0.001 | 0.001 | 0.008 | 1452 | 1360 | 30 | 36 | 472 | 3.01 | 29 | 183 | 162 | 33 | 22.1 | 5.79 | 12.43 | 11.17 | 57.84 | 4.57 | 3 | 10 | 511 | 18.09
88 | 3.57 | 2.693 | 0.306 | 0.111 | 0.0209 | 0.0064 | 0.039 | 0.013 | 0.049 | 0.00016 | 0.014 | 0.001 | 0.018 | 0.018 | 0.003 | 0.002 | 0.003 | 0.004 | 0.002 | 0.001 | 0.0015 | 0.002 | 0.001 | 0.001 | 0.001 | 0.005 | 0.003 | 0.001 | 0.001 | 0.008 | 1452 | 1359 | 30 | 36 | 475 | 3.01 | 29 | 183 | 162 | 33 | 22.1 | 5.79 | 12.43 | 11.17 | 57.84 | 4.57 | 3 | 15 | 505 | 18.01
89 | 3.54 | 2.719 | 0.306 | 0.112 | 0.0207 | 0.0062 | 0.04 | 0.013 | 0.045 | 0.0002 | 0.014 | 0.0013 | 0.018 | 0.018 | 0.003 | 0.002 | 0.003 | 0.004 | 0.002 | 0.001 | 0.0014 | 0.003 | 0.001 | 0.001 | 0.001 | 0.004 | 0.003 | 0.001 | 0.001 | 0.007 | 1450 | 1359 | 30 | 36 | 478 | 3.01 | 29 | 183 | 162 | 33 | 22.1 | 5.79 | 12.43 | 11.17 | 57.84 | 4.57 | 3 | 10 | 499 | 19.37
90 | 3.58 | 2.69 | 0.307 | 0.113 | 0.0207 | 0.0062 | 0.04 | 0.013 | 0.045 | 0.00018 | 0.014 | 0.0024 | 0.018 | 0.017 | 0.003 | 0.002 | 0.003 | 0.004 | 0.002 | 0.0011 | 0.0013 | 0.002 | 0.001 | 0.001 | 0.001 | 0.005 | 0.003 | 0.001 | 0.001 | 0.007 | 1450 | 1362 | 30 | 36 | 477 | 3.01 | 29 | 183 | 162 | 33 | 22.1 | 5.79 | 12.43 | 11.17 | 57.84 | 4.57 | 3 | 10 | 509 | 19.94
91 | 3.6 | 2.701 | 0.304 | 0.112 | 0.0204 | 0.0062 | 0.039 | 0.013 | 0.045 | 0.00019 | 0.014 | 0.0013 | 0.017 | 0.017 | 0.003 | 0.002 | 0.003 | 0.004 | 0.002 | 0.0011 | 0.0013 | 0.002 | 0.001 | 0.001 | 0.001 | 0.004 | 0.003 | 0.001 | 0.001 | 0.008 | 1450 | 1368 | 30 | 36 | 475 | 3.01 | 29 | 183 | 162 | 33 | 22.1 | 5.79 | 12.43 | 11.17 | 57.84 | 4.57 | 3 | 10 | 504 | 18.39
92 | 3.71 | 2.641 | 0.309 | 0.106 | 0.0176 | 0.0072 | 0.04 | 0.011 | 0.049 | 0.0001 | 0.017 | 0.0013 | 0.017 | 0.016 | 0.003 | 0.002 | 0.003 | 0.004 | 0.002 | 0.0009 | 0.0015 | 0.002 | 0.001 | 0.001 | 0.002 | 0.004 | 0.003 | 0.001 | 0.001 | 0.008 | 1442 | 1362 | 30 | 36 | 479 | 3.01 | 29 | 183 | 162 | 33 | 22.1 | 5.79 | 12.43 | 11.17 | 57.84 | 4.57 | 3 | 15 | 501 | 17.63
93 | 3.55 | 2.68 | 0.319 | 0.11 | 0.0188 | 0.0059 | 0.042 | 0.012 | 0.047 | 0.0001 | 0.017 | 0.0031 | 0.018 | 0.018 | 0.003 | 0.002 | 0.003 | 0.004 | 0.002 | 0.001 | 0.0012 | 0.002 | 0.001 | 0.001 | 0.002 | 0.005 | 0.003 | 0.001 | 0.001 | 0.007 | 1441 | 1367 | 30 | 36 | 477 | 3.01 | 29 | 183 | 162 | 33 | 22.1 | 5.79 | 12.43 | 11.17 | 57.84 | 4.57 | 3 | 10 | 498 | 19.5
94 | 3.51 | 2.688 | 0.321 | 0.111 | 0.0178 | 0.0057 | 0.041 | 0.012 | 0.05 | 0.00021 | 0.017 | 0.0034 | 0.017 | 0.019 | 0.003 | 0.002 | 0.003 | 0.004 | 0.002 | 0.001 | 0.0011 | 0.002 | 0.001 | 0.001 | 0.002 | 0.004 | 0.003 | 0.001 | 0.001 | 0.007 | 1441 | 1365 | 30 | 36 | 471 | 3.01 | 29 | 183 | 162 | 33 | 22.1 | 5.79 | 12.43 | 11.17 | 57.84 | 4.57 | 3 | 10 | 488 | 20.6
95 | 3.54 | 2.662 | 0.317 | 0.107 | 0.0175 | 0.0061 | 0.041 | 0.011 | 0.054 | 0.0001 | 0.016 | 0.001 | 0.017 | 0.017 | 0.003 | 0.002 | 0.003 | 0.004 | 0.002 | 0.0009 | 0.0013 | 0.002 | 0.001 | 0.001 | 0.002 | 0.004 | 0.003 | 0.001 | 0.001 | 0.008 | 1441 | 1367 | 30 | 36 | 475 | 3.01 | 29 | 183 | 162 | 33 | 22.1 | 5.79 | 12.43 | 11.17 | 57.84 | 4.57 | 3 | 10 | 508 | 17.61
96 | 3.48 | 2.689 | 0.317 | 0.106 | 0.0181 | 0.0063 | 0.041 | 0.012 | 0.048 | 0.0002 | 0.016 | 0.0013 | 0.018 | 0.017 | 0.003 | 0.002 | 0.003 | 0.004 | 0.002 | 0.0009 | 0.0012 | 0.002 | 0.001 | 0.001 | 0.001 | 0.005 | 0.003 | 0.001 | 0.001 | 0.008 | 1440 | 1365 | 30 | 36 | 477 | 3.01 | 29 | 183 | 162 | 33 | 22.1 | 5.79 | 12.43 | 11.17 | 57.84 | 4.57 | 3 | 10 | 500 | 19.59
97 | 3.54 | 2.634 | 0.312 | 0.105 | 0.0174 | 0.0062 | 0.041 | 0.011 | 0.048 | 0.0001 | 0.016 | 0.0011 | 0.017 | 0.016 | 0.003 | 0.002 | 0.003 | 0.004 | 0.002 | 0.0009 | 0.0014 | 0.002 | 0.001 | 0.001 | 0.001 | 0.004 | 0.003 | 0.001 | 0.001 | 0.009 | 1440 | 1367 | 30 | 36 | 475 | 3.01 | 29 | 183 | 162 | 33 | 22.1 | 5.79 | 12.43 | 11.17 | 57.84 | 4.57 | 3 | 15 | 491 | 20.61
98 | 3.48 | 2.661 | 0.295 | 0.07 | 0.0152 | 0.0066 | 0.04 | 0.006 | 0.042 | 0.0001 | 0.016 | 0.0041 | 0.025 | 0.017 | 0.003 | 0.002 | 0.003 | 0.004 | 0.002 | 0.0026 | 0.0024 | 0.002 | 0.001 | 0.001 | 0.002 | 0.005 | 0.004 | 0.001 | 0.001 | 0.006 | 1483 | 1385 | 32 | 36 | 471 | 2.87 | 28 | 182 | 163 | 35 | 24.6 | 5 | 11.13 | 11.04 | 59.07 | 4.15 | 3 | 5 | 510 | 15.47
99 | 3.51 | 2.686 | 0.298 | 0.079 | 0.0158 | 0.0066 | 0.045 | 0.009 | 0.043 | 0.0001 | 0.014 | 0.0059 | 0.021 | 0.018 | 0.003 | 0.002 | 0.003 | 0.004 | 0.002 | 0.0012 | 0.0032 | 0.002 | 0.0014 | 0.001 | 0.001 | 0.005 | 0.003 | 0.001 | 0.001 | 0.007 | 1483 | 1382 | 32 | 36 | 470 | 2.87 | 28 | 182 | 163 | 35 | 24.6 | 5 | 11.13 | 11.04 | 59.07 | 4.15 | 3 | 15 | 498 | 19.57
100 | 3.49 | 2.675 | 0.298 | 0.082 | 0.0163 | 0.0057 | 0.046 | 0.009 | 0.045 | 0.00022 | 0.015 | 0.0062 | 0.021 | 0.018 | 0.003 | 0.002 | 0.003 | 0.004 | 0.002 | 0.0012 | 0.0029 | 0.003 | 0.001 | 0.001 | 0.001 | 0.005 | 0.003 | 0.001 | 0.001 | 0.006 | 1456 | 1381 | 30 | 34 | 477 | 2.87 | 28 | 182 | 163 | 35 | 24.6 | 5 | 11.13 | 11.04 | 59.07 | 4.15 | 3 | 10 | 485 | 18.79
101 | 3.9 | 2.664 | 0.303 | 0.085 | 0.0168 | 0.0101 | 0.045 | 0.01 | 0.051 | 0.00022 | 0.014 | 0.0032 | 0.021 | 0.018 | 0.003 | 0.002 | 0.003 | 0.004 | 0.002 | 0.0012 | 0.0082 | 0.003 | 0.0015 | 0.001 | 0.001 | 0.006 | 0.004 | 0.001 | 0.001 | 0.006 | 1456 | 1375 | 30 | 34 | 475 | 2.87 | 28 | 182 | 163 | 35 | 24.6 | 5 | 11.13 | 11.04 | 59.07 | 4.15 | 3 | 25 | 494 | 19.09
102 | 3.6 | 2.702 | 0.307 | 0.087 | 0.0168 | 0.0057 | 0.045 | 0.01 | 0.04 | 0.00036 | 0.015 | 0.0045 | 0.021 | 0.017 | 0.003 | 0.002 | 0.003 | 0.004 | 0.002 | 0.0012 | 0.0025 | 0.002 | 0.0014 | 0.001 | 0.001 | 0.005 | 0.003 | 0.001 | 0.001 | 0.006 | 1455 | 1377 | 30 | 34 | 472 | 2.87 | 28 | 182 | 163 | 35 | 24.6 | 5 | 11.13 | 11.04 | 59.07 | 4.15 | 3 | 10 | 499 | 19.49
103 | 3.54 | 2.699 | 0.297 | 0.084 | 0.0162 | 0.0054 | 0.045 | 0.009 | 0.04 | 0.00022 | 0.015 | 0.0064 | 0.021 | 0.018 | 0.003 | 0.002 | 0.003 | 0.004 | 0.002 | 0.0012 | 0.0026 | 0.002 | 0.0012 | 0.001 | 0.001 | 0.005 | 0.003 | 0.001 | 0.001 | 0.006 | 1454 | 1375 | 30 | 34 | 471 | 2.87 | 28 | 182 | 163 | 35 | 24.6 | 5 | 11.13 | 11.04 | 59.07 | 4.15 | 3 | 15 | 518 | 17.31
104 | 3.56 | 2.642 | 0.291 | 0.08 | 0.0159 | 0.0059 | 0.045 | 0.009 | 0.041 | 0.0001 | 0.014 | 0.0061 | 0.021 | 0.017 | 0.003 | 0.002 | 0.003 | 0.004 | 0.002 | 0.0012 | 0.0026 | 0.002 | 0.001 | 0.001 | 0.001 | 0.004 | 0.003 | 0.001 | 0.001 | 0.01 | 1454 | 1379 | 30 | 34 | 475 | 2.87 | 28 | 182 | 163 | 35 | 24.6 | 5 | 11.13 | 11.04 | 59.07 | 4.15 | 3 | 10 | 501 | 18.79
105 | 3.73 | 2.609 | 0.295 | 0.083 | 0.016 | 0.0063 | 0.043 | 0.01 | 0.048 | 0.0001 | 0.013 | 0.0016 | 0.02 | 0.017 | 0.003 | 0.002 | 0.003 | 0.004 | 0.001 | 0.0011 | 0.0045 | 0.002 | 0.001 | 0.001 | 0.001 | 0.004 | 0.003 | 0.001 | 0.001 | 0.21 | 1455 | 1378 | 32 | 34 | 473 | 2.87 | 28 | 182 | 163 | 35 | 24.6 | 5 | 11.13 | 11.04 | 59.07 | 4.15 | 3 | 20 | 505 | 20.5
106 | 3.54 | 2.785 | 0.301 | 0.066 | 0.0168 | 0.0069 | 0.048 | 0.01 | 0.044 | 0.0001 | 0.015 | 0.0048 | 0.02 | 0.018 | 0.003 | 0.002 | 0.003 | 0.004 | 0.002 | 0.0012 | 0.0022 | 0.002 | 0.0012 | 0.001 | 0.001 | 0.005 | 0.003 | 0.001 | 0.001 | 0.006 | 1440 | 1381 | 32 | 34 | 471 | 2.87 | 28 | 182 | 163 | 35 | 24.6 | 5 | 11.13 | 11.04 | 59.07 | 4.15 | 3 | 15 | 490 | 19.29
107 | 3.56 | 2.674 | 0.297 | 0.063 | 0.0161 | 0.0074 | 0.047 | 0.009 | 0.049 | 0.0001 | 0.015 | 0.0018 | 0.02 | 0.017 | 0.003 | 0.002 | 0.003 | 0.004 | 0.002 | 0.0011 | 0.0026 | 0.002 | 0.001 | 0.001 | 0.001 | 0.005 | 0.004 | 0.001 | 0.001 | 0.007 | 1441 | 1382 | 32 | 34 | 473 | 2.87 | 28 | 182 | 163 | 35 | 24.6 | 5 | 11.13 | 11.04 | 59.07 | 4.15 | 3 | 25 | 497 | 22.39
108 | 3.49 | 2.713 | 0.301 | 0.066 | 0.0166 | 0.007 | 0.048 | 0.01 | 0.045 | 0.00011 | 0.016 | 0.0046 | 0.02 | 0.017 | 0.003 | 0.002 | 0.003 | 0.004 | 0.002 | 0.0012 | 0.0023 | 0.002 | 0.001 | 0.001 | 0.001 | 0.005 | 0.003 | 0.001 | 0.001 | 0.006 | 1440 | 1380 | 32 | 34 | 475 | 2.87 | 28 | 182 | 163 | 35 | 24.6 | 5 | 11.13 | 11.04 | 59.07 | 4.15 | 3 | 15 | 503 | 20.56
109 | 3.46 | 2.731 | 0.3 | 0.064 | 0.0167 | 0.0075 | 0.048 | 0.01 | 0.045 | 0.0001 | 0.015 | 0.0039 | 0.02 | 0.017 | 0.003 | 0.002 | 0.003 | 0.004 | 0.002 | 0.0012 | 0.0023 | 0.002 | 0.001 | 0.001 | 0.001 | 0.005 | 0.004 | 0.001 | 0.001 | 0.006 | 1439 | 1377 | 32 | 34 | 471 | 2.87 | 28 | 182 | 163 | 35 | 24.6 | 5 | 11.13 | 11.04 | 59.07 | 4.15 | 3 | 20 | 503 | 22.31
110 | 3.31 | 2.71 | 0.298 | 0.063 | 0.0166 | 0.0074 | 0.048 | 0.009 | 0.042 | 0.0001 | 0.015 | 0.0019 | 0.021 | 0.016 | 0.003 | 0.002 | 0.003 | 0.004 | 0.002 | 0.0011 | 0.0023 | 0.002 | 0.001 | 0.001 | 0.001 | 0.005 | 0.003 | 0.001 | 0.001 | 0.007 | 1443 | 1371 | 32 | 34 | 473 | 2.87 | 28 | 182 | 163 | 35 | 24.6 | 5 | 11.13 | 11.04 | 59.07 | 4.15 | 3 | 15 | 505 | 19.81
111 | 3.47 | 2.679 | 0.299 | 0.064 | 0.0165 | 0.007 | 0.048 | 0.01 | 0.044 | 0.0001 | 0.016 | 0.0047 | 0.02 | 0.016 | 0.003 | 0.002 | 0.003 | 0.004 | 0.002 | 0.0012 | 0.0024 | 0.002 | 0.001 | 0.001 | 0.001 | 0.005 | 0.003 | 0.001 | 0.001 | 0.006 | 1446 | 1372 | 32 | 34 | 471 | 2.87 | 28 | 182 | 163 | 35 | 24.6 | 5 | 11.13 | 11.04 | 59.07 | 4.15 | 3 | 15 | 491 | 20.91
112 | 3.51 | 2.766 | 0.295 | 0.069 | 0.0158 | 0.0065 | 0.04 | 0.007 | 0.049 | 0.0001 | 0.015 | 0.0034 | 0.025 | 0.026 | 0.003 | 0.002 | 0.003 | 0.004 | 0.002 | 0.0026 | 0.0027 | 0.002 | 0.0012 | 0.001 | 0.002 | 0.006 | 0.004 | 0.001 | 0.001 | 0.007 | 1452 | 1377 | 32 | 34 | 472 | 2.87 | 28 | 182 | 163 | 35 | 24.6 | 5 | 11.13 | 11.04 | 59.07 | 4.15 | 3 | 25 | 525 | 16.69
113 | 3.45 | 2.776 | 0.296 | 0.067 | 0.0156 | 0.0059 | 0.04 | 0.006 | 0.048 | 0.0001 | 0.015 | 0.0019 | 0.025 | 0.019 | 0.003 | 0.002 | 0.003 | 0.004 | 0.002 | 0.0025 | 0.0027 | 0.002 | 0.0014 | 0.001 | 0.002 | 0.006 | 0.004 | 0.001 | 0.001 | 0.007 | 1452 | 1375 | 32 | 34 | 471 | 2.87 | 28 | 182 | 163 | 35 | 24.6 | 5 | 11.13 | 11.04 | 59.07 | 4.15 | 3 | 10 | 509 | 18.34
114 | 3.31 | 2.738 | 0.317 | 0.077 | 0.0174 | 0.0063 | 0.044 | 0.01 | 0.045 | 0.0001 | 0.012 | 0.0032 | 0.019 | 0.02 | 0.003 | 0.002 | 0.003 | 0.004 | 0.002 | 0.0011 | 0.0022 | 0.002 | 0.0018 | 0.001 | 0.001 | 0.006 | 0.004 | 0.001 | 0.001 | 0.006 | 1438 | 1382 | 30 | 36 | 473 | 3.09 | 37.5 | 189.1 | 163 | 32 | 23.1 | 5.25 | 12.8 | 10.64 | 57.96 | 4.2 | 3 | 15 | 529 | 19.36
115 | 3.47 | 2.625 | 0.335 | 0.056 | 0.0131 | 0.0047 | 0.053 | 0.01 | 0.041 | 0.0001 | 0.017 | 0.0057 | 0.016 | 0.017 | 0.003 | 0.002 | 0.003 | 0.004 | 0.001 | 0.0011 | 0.0011 | 0.002 | 0.001 | 0.001 | 0.001 | 0.005 | 0.004 | 0.001 | 0.001 | 0.007 | 1486 | 1383 | 34 | 36 | 470 | 2.97 | 28 | 189 | 143 | 31 | 33.5 | 5.37 | 12.75 | 10.88 | 63.45 | 3.2 | 3 | 15 | 529 | 19.36
116 | 3.5 | 2.617 | 0.331 | 0.058 | 0.0149 | 0.0097 | 0.054 | 0.012 | 0.053 | 0.00016 | 0.018 | 0.0055 | 0.016 | 0.015 | 0.006 | 0.002 | 0.003 | 0.004 | 0.001 | 0.0012 | 0.002 | 0.003 | 0.001 | 0.001 | 0.001 | 0.005 | 0.004 | 0.001 | 0.001 | 0.008 | 1482 | 1376 | 34 | 36 | 468 | 2.97 | 28 | 189 | 143 | 31 | 33.5 | 5.37 | 12.75 | 10.88 | 63.45 | 3.2 | 3 | 20 | 525 | 19.63
117 | 3.41 | 2.661 | 0.329 | 0.065 | 0.0137 | 0.0057 | 0.053 | 0.01 | 0.044 | 0.0001 | 0.02 | 0.0057 | 0.015 | 0.016 | 0.007 | 0.002 | 0.003 | 0.004 | 0.001 | 0.0011 | 0.0012 | 0.002 | 0.001 | 0.001 | 0.001 | 0.005 | 0.004 | 0.001 | 0.001 | 0.007 | 1480 | 1378 | 34 | 36 | 478 | 2.97 | 28 | 189 | 143 | 31 | 33.5 | 5.37 | 12.75 | 10.88 | 63.45 | 3.2 | 3 | 20 | 510 | 20.97
118 | 3.42 | 2.677 | 0.318 | 0.07 | 0.0134 | 0.0063 | 0.051 | 0.011 | 0.048 | 0.0001 | 0.018 | 0.0028 | 0.014 | 0.018 | 0.003 | 0.002 | 0.003 | 0.004 | 0.001 | 0.001 | 0.0021 | 0.002 | 0.001 | 0.001 | 0.001 | 0.005 | 0.004 | 0.001 | 0.001 | 0.009 | 1455 | 1380 | 32 | 36 | 472 | 2.97 | 28 | 189 | 143 | 31 | 33.5 | 5.37 | 12.75 | 10.88 | 63.45 | 3.2 | 3 | 15 | 518 | 20
119 | 3.44 | 2.624 | 0.314 | 0.071 | 0.0146 | 0.0105 | 0.051 | 0.012 | 0.051 | 0.00038 | 0.019 | 0.004 | 0.015 | 0.017 | 0.003 | 0.002 | 0.003 | 0.004 | 0.001 | 0.001 | 0.0054 | 0.003 | 0.001 | 0.001 | 0.001 | 0.005 | 0.004 | 0.001 | 0.001 | 0.011 | 1451 | 1374 | 32 | 36 | 477 | 2.97 | 28 | 189 | 143 | 31 | 33.5 | 5.37 | 12.75 | 10.88 | 63.45 | 3.2 | 3 | 15 | 520 | 19.57
120 | 3.42 | 2.693 | 0.318 | 0.072 | 0.015 | 0.0088 | 0.051 | 0.012 | 0.053 | 0.0001 | 0.019 | 0.0055 | 0.015 | 0.018 | 0.005 | 0.002 | 0.003 | 0.004 | 0.001 | 0.0011 | 0.0026 | 0.003 | 0.0012 | 0.001 | 0.001 | 0.005 | 0.004 | 0.001 | 0.001 | 0.009 | 1450 | 1377 | 32 | 36 | 473 | 2.97 | 28 | 189 | 143 | 31 | 33.5 | 5.37 | 12.75 | 10.88 | 63.45 | 3.2 | 3 | 20 | 509 | 20.34
121 | 3.49 | 2.64 | 0.316 | 0.073 | 0.0147 | 0.0076 | 0.051 | 0.012 | 0.05 | 0.0002 | 0.02 | 0.0058 | 0.015 | 0.017 | 0.004 | 0.002 | 0.003 | 0.004 | 0.001 | 0.0011 | 0.002 | 0.002 | 0.001 | 0.001 | 0.001 | 0.005 | 0.004 | 0.001 | 0.001 | 0.008 | 1451 | 1376 | 32 | 36 | 469 | 2.97 | 28 | 189 | 143 | 31 | 33.5 | 5.37 | 12.75 | 10.88 | 63.45 | 3.2 | 3 | 15 | 506 | 21.16
122 | 3.47 | 2.602 | 0.313 | 0.081 | 0.014 | 0.0094 | 0.046 | 0.01 | 0.05 | 0.00026 | 0.016 | 0.0052 | 0.02 | 0.017 | 0.003 | 0.002 | 0.003 | 0.004 | 0.001 | 0.0012 | 0.0029 | 0.003 | 0.001 | 0.001 | 0.001 | 0.005 | 0.004 | 0.001 | 0.001 | 0.009 | 1460 | 1380 | 30 | 36 | 468 | 2.97 | 28 | 189 | 143 | 31 | 33.5 | 5.37 | 12.75 | 10.88 | 63.45 | 3.2 | 3 | 15 | 535 | 17.29
123 | 3.5 | 2.67 | 0.315 | 0.08 | 0.0143 | 0.0086 | 0.047 | 0.01 | 0.051 | 0.00014 | 0.015 | 0.0043 | 0.02 | 0.016 | 0.004 | 0.002 | 0.003 | 0.004 | 0.001 | 0.0012 | 0.0044 | 0.003 | 0.0012 | 0.001 | 0.001 | 0.005 | 0.004 | 0.001 | 0.001 | 0.009 | 1460 | 1382 | 30 | 36 | 471 | 2.97 | 28 | 189 | 143 | 31 | 33.5 | 5.37 | 12.75 | 10.88 | 63.45 | 3.2 | 3 | 20 | 517 | 20.67
124 | 3.45 | 2.707 | 0.314 | 0.082 | 0.014 | 0.0078 | 0.046 | 0.01 | 0.047 | 0.00028 | 0.016 | 0.0046 | 0.02 | 0.017 | 0.005 | 0.002 | 0.003 | 0.004 | 0.001 | 0.0012 | 0.0031 | 0.003 | 0.001 | 0.001 | 0.001 | 0.005 | 0.004 | 0.001 | 0.001 | 0.009 | 1460 | 1383 | 30 | 36 | 464 | 2.97 | 28 | 189 | 143 | 31 | 33.5 | 5.37 | 12.75 | 10.88 | 63.45 | 3.2 | 3 | 20 | 520 | 16.44
125 | 3.51 | 2.689 | 0.313 | 0.082 | 0.0139 | 0.0096 | 0.046 | 0.01 | 0.052 | 0.00014 | 0.016 | 0.0046 | 0.02 | 0.017 | 0.005 | 0.002 | 0.003 | 0.004 | 0.001 | 0.0012 | 0.0032 | 0.003 | 0.001 | 0.001 | 0.001 | 0.005 | 0.005 | 0.001 | 0.001 | 0.009 | 1460 | 1385 | 30 | 36 | 478 | 2.97 | 28 | 189 | 143 | 31 | 33.5 | 5.37 | 12.75 | 10.88 | 63.45 | 3.2 | 3 | 15 | 514 | 19.11
126 | 3.5 | 2.6 | 0.283 | 0.101 | 0.0143 | 0.0083 | 0.042 | 0.008 | 0.047 | 0.00068 | 0.017 | 0.0037 | 0.017 | 0.017 | 0.01 | 0.002 | 0.003 | 0.004 | 0.002 | 0.0017 | 0.0023 | 0.003 | 0.0011 | 0.002 | 0.003 | 0.005 | 0.004 | 0.001 | 0.001 | 0.008 | 1435 | 1370 | 30 | 36 | 479 | 2.97 | 28 | 189 | 143 | 31 | 33.5 | 5.37 | 12.75 | 10.88 | 63.45 | 3.2 | 3 | 15 | 544 | 19.83
127 | 3.47 | 2.611 | 0.278 | 0.097 | 0.0139 | 0.0092 | 0.041 | 0.007 | 0.051 | 0.00027 | 0.015 | 0.001 | 0.017 | 0.016 | 0.003 | 0.002 | 0.003 | 0.004 | 0.001 | 0.0017 | 0.0024 | 0.002 | 0.001 | 0.001 | 0.003 | 0.004 | 0.004 | 0.001 | 0.001 | 0.01 | 1435 | 1368 | 30 | 36 | 470 | 2.97 | 28 | 189 | 143 | 31 | 33.5 | 5.37 | 12.75 | 10.88 | 63.45 | 3.2 | 3 | 15 | 521 | 18.39
128 | 3.54 | 2.695 | 0.286 | 0.092 | 0.0141 | 0.0079 | 0.042 | 0.008 | 0.048 | 0.00028 | 0.015 | 0.001 | 0.018 | 0.016 | 0.004 | 0.002 | 0.003 | 0.004 | 0.001 | 0.0018 | 0.0023 | 0.002 | 0.0011 | 0.001 | 0.003 | 0.005 | 0.004 | 0.001 | 0.001 | 0.011 | 1435 | 1365 | 30 | 36 | 474 | 2.97 | 28 | 189 | 143 | 31 | 33.5 | 5.37 | 12.75 | 10.88 | 63.45 | 3.2 | 3 | 20 | 532 | 20.19
129 | 3.54 | 2.633 | 0.283 | 0.111 | 0.0139 | 0.0096 | 0.037 | 0.008 | 0.054 | 0.00057 | 0.013 | 0.0017 | 0.019 | 0.016 | 0.003 | 0.002 | 0.003 | 0.004 | 0.001 | 0.0022 | 0.0028 | 0.002 | 0.001 | 0.001 | 0.003 | 0.004 | 0.004 | 0.001 | 0.001 | 0.009 | 1446 | 1371 | 30 | 36 | 477 | 2.97 | 28 | 189 | 143 | 31 | 33.5 | 5.37 | 12.75 | 10.88 | 63.45 | 3.2 | 3 | 20 | 533 | 17.33
130 | 3.68 | 2.681 | 0.268 | 0.094 | 0.0138 | 0.0082 | 0.039 | 0.007 | 0.054 | 0.00021 | 0.013 | 0.001 | 0.016 | 0.016 | 0.003 | 0.002 | 0.003 | 0.004 | 0.001 | 0.0021 | 0.0025 | 0.002 | 0.0011 | 0.001 | 0.002 | 0.005 | 0.004 | 0.001 | 0.001 | 0.01 | 1445 | 1374 | 30 | 36 | 478 | 2.97 | 28 | 189 | 143 | 31 | 33.5 | 5.37 | 12.75 | 10.88 | 63.45 | 3.2 | 3 | 15 | 504 | 19.66
131 | 3.52 | 2.626 | 0.272 | 0.095 | 0.0139 | 0.0078 | 0.04 | 0.007 | 0.05 | 0.00033 | 0.014 | 0.001 | 0.015 | 0.017 | 0.007 | 0.002 | 0.003 | 0.004 | 0.002 | 0.0021 | 0.0025 | 0.002 | 0.0012 | 0.002 | 0.002 | 0.005 | 0.004 | 0.001 | 0.001 | 0.009 | 1445 | 1370 | 30 | 36 | 468 | 2.97 | 28 | 189 | 143 | 31 | 33.5 | 5.37 | 12.75 | 10.88 | 63.45 | 3.2 | 3 | 15 | 503 | 19.7
132 | 3.53 | 2.625 | 0.269 | 0.097 | 0.0142 | 0.0084 | 0.04 | 0.007 | 0.056 | 0.0004 | 0.015 | 0.0016 | 0.015 | 0.017 | 0.006 | 0.002 | 0.003 | 0.004 | 0.001 | 0.0022 | 0.0024 | 0.003 | 0.0012 | 0.001 | 0.002 | 0.005 | 0.004 | 0.001 | 0.001 | 0.009 | 1444 | 1365 | 30 | 36 | 464 | 2.97 | 28 | 189 | 143 | 31 | 33.5 | 5.37 | 12.75 | 10.88 | 63.45 | 3.2 | 3 | 20 | 539 | 18.43
133 | 3.5 | 2.757 | 0.308 | 0.117 | 0.0139 | 0.0087 | 0.042 | 0.008 | 0.054 | 0.00089 | 0.015 | 0.002 | 0.018 | 0.016 | 0.01 | 0.002 | 0.003 | 0.004 | 0.002 | 0.0021 | 0.0023 | 0.002 | 0.0012 | 0.002 | 0.002 | 0.005 | 0.004 | 0.001 | 0.001 | 0.008 | 1433 | 1370 | 30 | 36 | 474 | 2.97 | 28 | 189 | 143 | 31 | 33.5 | 5.37 | 12.75 | 10.88 | 63.45 | 3.2 | 3 | 20 | 538 | 18.5
134 | 3.49 | 2.744 | 0.31 | 0.116 | 0.0134 | 0.0089 | 0.042 | 0.007 | 0.049 | 0.0007 | 0.015 | 0.002 | 0.018 | 0.016 | 0.007 | 0.002 | 0.003 | 0.004 | 0.002 | 0.0022 | 0.0019 | 0.002 | 0.0012 | 0.002 | 0.002 | 0.005 | 0.004 | 0.001 | 0.001 | 0.008 | 1435 | 1367 | 30 | 36 | 464 | 2.97 | 28 | 189 | 143 | 31 | 33.5 | 5.37 | 12.75 | 10.88 | 63.45 | 3.2 | 3 | 20 | 541 | 20.13
135 | 3.34 | 2.687 | 0.304 | 0.114 | 0.0128 | 0.0083 | 0.042 | 0.007 | 0.05 | 0.00047 | 0.014 | 0.0017 | 0.018 | 0.015 | 0.003 | 0.002 | 0.003 | 0.004 | 0.001 | 0.0022 | 0.0017 | 0.002 | 0.001 | 0.001 | 0.001 | 0.005 | 0.004 | 0.001 | 0.001 | 0.008 | 1439 | 1372 | 30 | 36 | 474 | 2.97 | 28 | 189 | 143 | 31 | 33.5 | 5.37 | 12.75 | 10.88 | 63.45 | 3.2 | 3 | 10 | 544 | 16.36
136 | 3.46 | 2.631 | 0.279 | 0.096 | 0.0142 | 0.0107 | 0.044 | 0.006 | 0.05 | 0.00045 | 0.018 | 0.0052 | 0.015 | 0.016 | 0.007 | 0.002 | 0.003 | 0.004 | 0.001 | 0.0024 | 0.0026 | 0.003 | 0.0011 | 0.002 | 0.002 | 0.005 | 0.004 | 0.001 | 0.001 | 0.008 | 1448 | 1364 | 30 | 36 | 477 | 2.97 | 28 | 189 | 143 | 31 | 33.5 | 5.37 | 12.75 | 10.88 | 63.45 | 3.2 | 3 | 10 | 511 | 17.51
137 | 3.54 | 2.682 | 0.279 | 0.087 | 0.0128 | 0.0085 | 0.044 | 0.005 | 0.049 | 0.0001 | 0.013 | 0.0032 | 0.016 | 0.016 | 0.003 | 0.002 | 0.003 | 0.003 | 0.001 | 0.0021 | 0.0021 | 0.002 | 0.001 | 0.001 | 0.002 | 0.005 | 0.004 | 0.001 | 0.001 | 0.01 | 1435 | 1371 | 30 | 36 | 474 | 2.97 | 28 | 189 | 143 | 31 | 33.5 | 5.37 | 12.75 | 10.88 | 63.45 | 3.2 | 3 | 15 | 555 | 17.21
138 | 3.41 | 2.65 | 0.283 | 0.092 | 0.0138 | 0.0101 | 0.045 | 0.005 | 0.052 | 0.00024 | 0.014 | 0.0062 | 0.017 | 0.016 | 0.004 | 0.002 | 0.003 | 0.004 | 0.001 | 0.0022 | 0.0024 | 0.002 | 0.001 | 0.001 | 0.002 | 0.005 | 0.004 | 0.001 | 0.001 | 0.007 | 1435 | 1368 | 30 | 36 | 468 | 2.97 | 28 | 189 | 143 | 31 | 33.5 | 5.37 | 12.75 | 10.88 | 63.45 | 3.2 | 3 | 10 | 521 | 19.3
139 | 3.43 | 2.658 | 0.28 | 0.092 | 0.0135 | 0.0088 | 0.045 | 0.005 | 0.043 | 0.00032 | 0.015 | 0.0058 | 0.017 | 0.015 | 0.007 | 0.002 | 0.003 | 0.004 | 0.001 | 0.0021 | 0.0021 | 0.002 | 0.0012 | 0.001 | 0.002 | 0.005 | 0.004 | 0.001 | 0.001 | 0.008 | 1435 | 1374 | 30 | 36 | 478 | 2.97 | 28 | 189 | 143 | 31 | 33.5 | 5.37 | 12.75 | 10.88 | 63.45 | 3.2 | 3 | 10 | 509 | 21.3
140 | 3.43 | 2.626 | 0.284 | 0.093 | 0.0135 | 0.0097 | 0.046 | 0.006 | 0.047 | 0.00025 | 0.014 | 0.0063 | 0.016 | 0.016 | 0.005 | 0.002 | 0.003 | 0.004 | 0.001 | 0.0022 | 0.002 | 0.002 | 0.0011 | 0.001 | 0.002 | 0.005 | 0.004 | 0.001 | 0.001 | 0.008 | 1432 | 1374 | 30 | 36 | 477 | 2.97 | 28 | 189 | 143 | 31 | 33.5 | 5.37 | 12.75 | 10.88 | 63.45 | 3.2 | 3 | 10 | 496 | 24.71
141 | 3.42 | 2.627 | 0.283 | 0.095 | 0.0139 | 0.0104 | 0.046 | 0.006 | 0.042 | 0.00047 | 0.015 | 0.0063 | 0.016 | 0.015 | 0.008 | 0.002 | 0.003 | 0.004 | 0.002 | 0.0022 | 0.0025 | 0.003 | 0.0013 | 0.001 | 0.002 | 0.005 | 0.004 | 0.001 | 0.001 | 0.007 | 1432 | 1371 | 30 | 36 | 469 | 2.97 | 28 | 189 | 143 | 31 | 33.5 | 5.37 | 12.75 | 10.88 | 63.45 | 3.2 | 3 | 10 | 478 | 23.01
142 | 3.64 | 2.733 | 0.299 | 0.112 | 0.0161 | 0.0088 | 0.04 | 0.006 | 0.056 | 0.00059 | 0.014 | 0.0014 | 0.015 | 0.018 | 0.008 | 0.002 | 0.003 | 0.004 | 0.002 | 0.001 | 0.0026 | 0.002 | 0.0015 | 0.002 | 0.001 | 0.005 | 0.004 | 0.001 | 0.001 | 0.001 | 1485 | 1369 | 30 | 36 | 475 | 2.86 | 30 | 178 | 140 | 36 | 25.1 | 5.51 | 11.8 | 9.56 | 55.44 | 3.8 | 3 | 10 | 510 | 16.77
143 | 3.54 | 2.686 | 0.296 | 0.112 | 0.0155 | 0.0082 | 0.04 | 0.006 | 0.054 | 0.00065 | 0.014 | 0.001 | 0.015 | 0.017 | 0.006 | 0.002 | 0.003 | 0.004 | 0.002 | 0.0009 | 0.0021 | 0.002 | 0.001 | 0.001 | 0.001 | 0.005 | 0.004 | 0.001 | 0.001 | 0.001 | 1485 | 1374 | 30 | 36 | 470 | 2.86 | 30 | 178 | 140 | 36 | 25.1 | 5.51 | 11.8 | 9.56 | 55.44 | 3.8 | 3 | 10 | 491 | 18.77
144 | 3.59 | 2.705 | 0.295 | 0.112 | 0.0155 | 0.0085 | 0.04 | 0.006 | 0.055 | 0.00071 | 0.014 | 0.001 | 0.015 | 0.016 | 0.005 | 0.002 | 0.003 | 0.004 | 0.001 | 0.001 | 0.0021 | 0.002 | 0.001 | 0.001 | 0.001 | 0.005 | 0.004 | 0.001 | 0.001 | 0.001 | 1485 | 1368 | 30 | 36 | 478 | 2.86 | 30 | 178 | 140 | 36 | 25.1 | 5.51 | 11.8 | 9.56 | 55.44 | 3.8 | 3 | 5 | 472 | 23.87
145 | 3.57 | 2.647 | 0.297 | 0.112 | 0.0138 | 0.0066 | 0.04 | 0.005 | 0.046 | 0.00048 | 0.015 | 0.001 | 0.015 | 0.016 | 0.006 | 0.002 | 0.003 | 0.004 | 0.001 | 0.0009 | 0.0021 | 0.002 | 0.001 | 0.001 | 0.001 | 0.005 | 0.004 | 0.001 | 0.001 | 0.001 | 1485 | 1371 | 30 | 36 | 464 | 2.86 | 30 | 178 | 140 | 36 | 25.1 | 5.51 | 11.8 | 9.56 | 55.44 | 3.8 | 3 | 5 | 471 | 24.27
146 | 3.63 | 2.624 | 0.288 | 0.1 | 0.016 | 0.0086 | 0.04 | 0.007 | 0.054 | 0.00039 | 0.017 | 0.0026 | 0.013 | 0.016 | 0.006 | 0.002 | 0.003 | 0.004 | 0.001 | 0.0011 | 0.002 | 0.002 | 0.001 | 0.001 | 0.001 | 0.005 | 0.004 | 0.001 | 0.001 | 0.001 | 1455 | 1366 | 30 | 36 | 479 | 2.86 | 30 | 178 | 140 | 36 | 25.1 | 5.51 | 11.8 | 9.56 | 55.44 | 3.8 | 3 | 10 | 505 | 18.91
147 | 3.63 | 2.701 | 0.297 | 0.102 | 0.0167 | 0.0087 | 0.041 | 0.007 | 0.055 | 0.0007 | 0.016 | 0.0053 | 0.013 | 0.018 | 0.012 | 0.002 | 0.003 | 0.004 | 0.002 | 0.0012 | 0.0022 | 0.002 | 0.0019 | 0.002 | 0.001 | 0.006 | 0.004 | 0.001 | 0.001 | 0.001 | 1455 | 1374 | 30 | 36 | 464 | 2.86 | 30 | 178 | 140 | 36 | 25.1 | 5.51 | 11.8 | 9.56 | 55.44 | 3.8 | 3 | 10 | 515 | 20.26
148 | 3.57 | 2.648 | 0.289 | 0.097 | 0.016 | 0.0081 | 0.04 | 0.007 | 0.051 | 0.00042 | 0.016 | 0.001 | 0.013 | 0.017 | 0.004 | 0.002 | 0.003 | 0.004 | 0.001 | 0.001 | 0.002 | 0.002 | 0.001 | 0.001 | 0.001 | 0.005 | 0.004 | 0.001 | 0.001 | 0.001 | 1455 | 1371 | 30 | 36 | 469 | 2.86 | 30 | 178 | 140 | 36 | 25.1 | 5.51 | 11.8 | 9.56 | 55.44 | 3.8 | 3 | 10 | 490 | 19.89
149 | 3.63 | 2.652 | 0.287 | 0.097 | 0.0162 | 0.0092 | 0.039 | 0.007 | 0.056 | 0.00035 | 0.015 | 0.001 | 0.013 | 0.016 | 0.003 | 0.002 | 0.003 | 0.004 | 0.001 | 0.001 | 0.0021 | 0.002 | 0.001 | 0.001 | 0.001 | 0.005 | 0.004 | 0.001 | 0.001 | 0.001 | 1452 | 1370 | 30 | 36 | 468 | 2.86 | 30 | 178 | 140 | 36 | 25.1 | 5.51 | 11.8 | 9.56 | 55.44 | 3.8 | 3 | 10 | 495 | 20.99
150 | 3.63 | 2.667 | 0.287 | 0.097 | 0.0161 | 0.0093 | 0.039 | 0.007 | 0.053 | 0.00023 | 0.015 | 0.0012 | 0.013 | 0.016 | 0.003 | 0.002 | 0.003 | 0.004 | 0.001 | 0.0011 | 0.0024 | 0.002 | 0.001 | 0.001 | 0.001 | 0.005 | 0.004 | 0.001 | 0.001 | 0.001 | 1452 | 1368 | 30 | 36 | 471 | 2.86 | 30 | 178 | 140 | 36 | 25.1 | 5.51 | 11.8 | 9.56 | 55.44 | 3.8 | 3 | 10 | 495 | 19.64
151 | 3.56 | 2.731 | 0.306 | 0.084 | 0.0137 | 0.0059 | 0.043 | 0.008 | 0.045 | 0.0001 | 0.016 | 0.0044 | 0.014 | 0.017 | 0.009 | 0.002 | 0.003 | 0.004 | 0.002 | 0.001 | 0.0014 | 0.001 | 0.0018 | 0.002 | 0.001 | 0.005 | 0.004 | 0.001 | 0.001 | 0.001 | 1453 | 1373 | 30 | 36 | 473 | 2.86 | 30 | 178 | 140 | 36 | 25.1 | 5.51 | 11.8 | 9.56 | 55.44 | 3.8 | 3 | 5 | 487 | 19.97
152 | 3.65 | 2.664 | 0.294 | 0.083 | 0.015 | 0.0092 | 0.043 | 0.009 | 0.057 | 0.00039 | 0.017 | 0.0052 | 0.014 | 0.016 | 0.007 | 0.002 | 0.003 | 0.004 | 0.001 | 0.001 | 0.0023 | 0.002 | 0.001 | 0.002 | 0.001 | 0.005 | 0.004 | 0.001 | 0.001 | 0.001 | 1450 | 1364 | 30 | 36 | 469 | 2.86 | 30 | 178 | 140 | 36 | 25.1 | 5.51 | 11.8 | 9.56 | 55.44 | 3.8 | 3 | 20 | 500 | 19.21
153 | 3.6 | 2.637 | 0.291 | 0.083 | 0.0151 | 0.008 | 0.042 | 0.009 | 0.056 | 0.0001 | 0.017 | 0.0032 | 0.014 | 0.015 | 0.003 | 0.002 | 0.003 | 0.004 | 0.001 | 0.001 | 0.0016 | 0.002 | 0.001 | 0.001 | 0.001 | 0.005 | 0.004 | 0.001 | 0.001 | 0.001 | 1450 | 1367 | 30 | 36 | 478 | 2.86 | 30 | 178 | 140 | 36 | 25.1 | 5.51 | 11.8 | 9.56 | 55.44 | 3.8 | 3 | 15 | 515 | 18.48
154 | 3.48 | 2.606 | 0.293 | 0.083 | 0.0154 | 0.0089 | 0.043 | 0.009 | 0.057 | 0.00027 | 0.017 | 0.0056 | 0.014 | 0.014 | 0.003 | 0.002 | 0.003 | 0.004 | 0.001 | 0.001 | 0.0017 | 0.002 | 0.001 | 0.001 | 0.001 | 0.005 | 0.004 | 0.001 | 0.001 | 0.001 | 1448 | 1366 | 30 | 36 | 471 | 2.86 | 30 | 178 | 140 | 36 | 25.1 | 5.51 | 11.8 | 9.56 | 55.44 | 3.8 | 3 | 15 | 506 | 18.54
155 | 3.46 | 2.675 | 0.299 | 0.081 | 0.0142 | 0.0075 | 0.043 | 0.008 | 0.05 | 0.0001 | 0.016 | 0.0019 | 0.014 | 0.015 | 0.004 | 0.002 | 0.003 | 0.004 | 0.001 | 0.001 | 0.0016 | 0.002 | 0.0012 | 0.001 | 0.001 | 0.005 | 0.004 | 0.001 | 0.001 | 0.001 | 1446 | 1371 | 30 | 36 | 472 | 2.86 | 30 | 178 | 140 | 36 | 25.1 | 5.51 | 11.8 | 9.56 | 55.44 | 3.8 | 3 | 10 | 502 | 17.39
156 | 3.48 | 2.608 | 0.273 | 0.062 | 0.0152 | 0.0068 | 0.034 | 0.01 | 0.056 | 0.0001 | 0.011 | 0.001 | 0.017 | 0.016 | 0.003 | 0.002 | 0.003 | 0.003 | 0.001 | 0.0018 | 0.0019 | 0.002 | 0.001 | 0.001 | 0.002 | 0.004 | 0.004 | 0.001 | 0.001 | 0.011 | 1427 | 1373 | 30 | 36 | 457 | 3.12 | 33 | 185 | 150 | 39 | 24.1 | 5.34 | 13.3 | 10.01 | 55.44 | 4.1 | 3 | 20 | 529 | 16.36
157 | 3.46 | 2.608 | 0.276 | 0.067 | 0.0166 | 0.0071 | 0.035 | 0.012 | 0.055 | 0.0001 | 0.013 | 0.001 | 0.017 | 0.016 | 0.003 | 0.002 | 0.003 | 0.004 | 0.002 | 0.0019 | 0.0034 | 0.002 | 0.001 | 0.001 | 0.002 | 0.004 | 0.004 | 0.001 | 0.001 | 0.01 | 1422 | 1368 | 30 | 36 | 468 | 3.12 | 33 | 185 | 150 | 39 | 24.1 | 5.34 | 13.3 | 10.01 | 55.44 | 4.1 | 3 | 25 | 540 | 16.99
158 | 3.48 | 2.706 | 0.269 | 0.067 | 0.0158 | 0.0066 | 0.034 | 0.011 | 0.048 | 0.0001 | 0.012 | 0.001 | 0.017 | 0.016 | 0.003 | 0.002 | 0.003 | 0.004 | 0.001 | 0.0018 | 0.0018 | 0.002 | 0.001 | 0.001 | 0.002 | 0.004 | 0.003 | 0.001 | 0.001 | 0.01 | 1426 | 1374 | 30 | 36 | 460 | 3.12 | 33 | 185 | 150 | 39 | 24.1 | 5.34 | 13.3 | 10.01 | 55.44 | 4.1 | 3 | 25 | 545 | 14.8
159 | 3.42 | 2.76 | 0.273 | 0.066 | 0.0171 | 0.0069 | 0.035 | 0.01 | 0.055 | 0.00016 | 0.012 | 0.001 | 0.018 | 0.019 | 0.007 | 0.002 | 0.003 | 0.004 | 0.002 | 0.002 | 0.0027 | 0.002 | 0.0017 | 0.002 | 0.002 | 0.005 | 0.004 | 0.001 | 0.001 | 0.011 | 1429 | 1374 | 30 | 36 | 457 | 3.12 | 33 | 185 | 150 | 39 | 24.1 | 5.34 | 13.3 | 10.01 | 55.44 | 4.1 | 3 | 20 | 528 | 17.61
160 | 3.47 | 2.681 | 0.303 | 0.065 | 0.0166 | 0.005 | 0.036 | 0.009 | 0.05 | 0.00022 | 0.013 | 0.001 | 0.016 | 0.018 | 0.007 | 0.002 | 0.003 | 0.004 | 0.002 | 0.0012 | 0.0024 | 0.003 | 0.0014 | 0.002 | 0.011 | 0.005 | 0.004 | 0.001 | 0.001 | 0.01 | 1445 | 1375 | 30 | 36 | 462 | 3.12 | 33 | 185 | 150 | 39 | 24.1 | 5.34 | 13.3 | 10.01 | 55.44 | 4.1 | 3 | 20 | 520 | 16.27
161 | 3.42 | 2.647 | 0.3 | 0.063 | 0.016 | 0.0054 | 0.036 | 0.009 | 0.049 | 0.0001 | 0.013 | 0.001 | 0.016 | 0.017 | 0.003 | 0.002 | 0.003 | 0.004 | 0.002 | 0.0012 | 0.0025 | 0.002 | 0.001 | 0.001 | 0.01 | 0.004 | 0.004 | 0.001 | 0.001 | 0.01 | 1450 | 1370 | 30 | 36 | 454 | 3.12 | 33 | 185 | 150 | 39 | 24.1 | 5.34 | 13.3 | 10.01 | 55.44 | 4.1 | 3 | 15 | 500 | 22.3
162 | 3.49 | 2.701 | 0.301 | 0.061 | 0.0158 | 0.0047 | 0.036 | 0.009 | 0.052 | 0.0001 | 0.013 | 0.001 | 0.015 | 0.018 | 0.003 | 0.002 | 0.003 | 0.004 | 0.002 | 0.0011 | 0.0024 | 0.002 | 0.0011 | 0.001 | 0.01 | 0.005 | 0.004 | 0.001 | 0.001 | 0.01 | 1450 | 1373 | 30 | 36 | 467 | 3.12 | 33 | 185 | 150 | 39 | 24.1 | 5.34 | 13.3 | 10.01 | 55.44 | 4.1 | 3 | 15 | 497 | 21.34
163 | 3.47 | 2.68 | 0.302 | 0.064 | 0.0161 | 0.0051 | 0.036 | 0.009 | 0.053 | 0.00013 | 0.014 | 0.001 | 0.015 | 0.017 | 0.004 | 0.002 | 0.003 | 0.004 | 0.002 | 0.0012 | 0.0025 | 0.003 | 0.001 | 0.001 | 0.009 | 0.005 | 0.004 | 0.001 | 0.001 | 0.011 | 1450 | 1368 | 30 | 36 | 470 | 3.12 | 33 | 185 | 150 | 39 | 24.1 | 5.34 | 13.3 | 10.01 | 55.44 | 4.1 | 3 | 15 | 487 | 18.61
164 | 3.34 | 2.649 | 0.316 | 0.152 | 0.0154 | 0.0055 | 0.039 | 0.008 | 0.043 | 0.00049 | 0.011 | 0.001 | 0.012 | 0.019 | 0.008 | 0.002 | 0.003 | 0.004 | 0.001 | 0.0016 | 0.0018 | 0.002 | 0.0012 | 0.001 | 0.001 | 0.005 | 0.004 | 0.001 | 0.001 | 0.008 | 1441 | 1367 | 30 | 36 | 476 | 2.97 | 36 | 186 | 143 | 40 | 28.6 | 4.38 | 13.5 | 10.15 | 56.57 | 3.8 | 3 | 20 | 569 | 15.43
165 | 3.39 | 2.716 | 0.305 | 0.106 | 0.0166 | 0.0078 | 0.047 | 0.012 | 0.053 | 0.00027 | 0.012 | 0.0018 | 0.014 | 0.018 | 0.008 | 0.002 | 0.003 | 0.003 | 0.002 | 0.0022 | 0.0024 | 0.003 | 0.0016 | 0.002 | 0.002 | 0.005 | 0.005 | 0.001 | 0.001 | 0.009 | 1441 | 1369 | 30 | 36 | 470 | 2.97 | 36 | 186 | 143 | 40 | 28.6 | 4.38 | 13.5 | 10.15 | 56.57 | 3.8 | 3 | 15 | 543 | 16.29
166 | 3.45 | 2.68 | 0.295 | 0.109 | 0.0184 | 0.0095 | 0.046 | 0.013 | 0.06 | 0.0004 | 0.013 | 0.0024 | 0.014 | 0.016 | 0.006 | 0.002 | 0.003 | 0.003 | 0.001 | 0.0022 | 0.0026 | 0.003 | 0.001 | 0.001 | 0.002 | 0.005 | 0.005 | 0.001 | 0.001 | 0.008 | 1441 | 1366 | 28 | 36 | 475 | 2.97 | 36 | 186 | 143 | 40 | 28.6 | 4.38 | 13.5 | 10.15 | 56.57 | 3.8 | 3 | 10 | 527 | 19.96
167 | 3.41 | 2.651 | 0.305 | 0.101 | 0.018 | 0.0101 | 0.048 | 0.013 | 0.055 | 0.00029 | 0.013 | 0.0022 | 0.014 | 0.015 | 0.006 | 0.002 | 0.003 | 0.003 | 0.001 | 0.0023 | 0.0033 | 0.003 | 0.001 | 0.001 | 0.002 | 0.004 | 0.004 | 0.001 | 0.001 | 0.006 | 1440 | 1360 | 28 | 36 | 468 | 2.97 | 36 | 186 | 143 | 40 | 28.6 | 4.38 | 13.5 | 10.15 | 56.57 | 3.8 | 3 | 10 | 551 | 17.59
168 | 3.43 | 2.672 | 0.31 | 0.102 | 0.0167 | 0.008 | 0.048 | 0.012 | 0.044 | 0.00013 | 0.013 | 0.0025 | 0.013 | 0.016 | 0.01 | 0.002 | 0.003 | 0.003 | 0.002 | 0.0023 | 0.002 | 0.003 | 0.0013 | 0.002 | 0.001 | 0.005 | 0.004 | 0.001 | 0.001 | 0.005 | 1440 | 1370 | 28 | 36 | 471 | 2.97 | 36 | 186 | 143 | 40 | 28.6 | 4.38 | 13.5 | 10.15 | 56.57 | 3.8 | 3 | 15 | 561 | 16.51
169 | 3.47 | 2.682 | 0.306 | 0.098 | 0.0179 | 0.0095 | 0.046 | 0.011 | 0.053 | 0.00055 | 0.014 | 0.0036 | 0.014 | 0.015 | 0.01 | 0.002 | 0.003 | 0.003 | 0.002 | 0.0022 | 0.0026 | 0.003 | 0.0013 | 0.002 | 0.002 | 0.005 | 0.005 | 0.001 | 0.001 | 0.007 | 1440 | 1368 | 28 | 36 | 466 | 2.97 | 36 | 186 | 143 | 40 | 28.6 | 4.38 | 13.5 | 10.15 | 56.57 | 3.8 | 3 | 15 | 544 | 18.27
170 | 3.51 | 2.67 | 0.301 | 0.09 | 0.0169 | 0.0088 | 0.043 | 0.009 | 0.054 | 0.00042 | 0.014 | 0.0041 | 0.014 | 0.015 | 0.009 | 0.002 | 0.003 | 0.003 | 0.002 | 0.002 | 0.0018 | 0.003 | 0.0011 | 0.002 | 0.001 | 0.005 | 0.004 | 0.001 | 0.001 | 0.008 | 1426 | 1369 | 28 | 36 | 464 | 2.97 | 36 | 186 | 143 | 40 | 28.6 | 4.38 | 13.5 | 10.15 | 56.57 | 3.8 | 3 | 15 | 541 | 17.53
171 | 3.45 | 2.64 | 0.302 | 0.091 | 0.0149 | 0.0069 | 0.042 | 0.008 | 0.045 | 0.0001 | 0.014 | 0.0034 | 0.013 | 0.015 | 0.006 | 0.002 | 0.003 | 0.003 | 0.001 | 0.0019 | 0.0014 | 0.002 | 0.001 | 0.001 | 0.001 | 0.004 | 0.004 | 0.001 | 0.001 | 0.007 | 1431 | 1361 | 28 | 36 | 460 | 2.97 | 36 | 186 | 143 | 40 | 28.6 | 4.38 | 13.5 | 10.15 | 56.57 | 3.8 | 3 | 15 | 543 | 17.84
172 | 3.44 | 2.67 | 0.296 | 0.089 | 0.0172 | 0.0103 | 0.042 | 0.009 | 0.058 | 0.00037 | 0.014 | 0.0043 | 0.014 | 0.014 | 0.006 | 0.002 | 0.003 | 0.003 | 0.001 | 0.002 | 0.002 | 0.003 | 0.001 | 0.001 | 0.001 | 0.004 | 0.004 | 0.001 | 0.001 | 0.007 | 1429 | 1370 | 28 | 36 | 463 | 2.97 | 36 | 186 | 143 | 40 | 28.6 | 4.38 | 13.5 | 10.15 | 56.57 | 3.8 | 3 | 15 | 533 | 15.34
173 | 3.52 | 2.712 | 0.297 | 0.104 | 0.0168 | 0.0092 | 0.039 | 0.007 | 0.056 | 0.00071 | 0.013 | 0.0044 | 0.015 | 0.016 | 0.011 | 0.002 | 0.003 | 0.004 | 0.002 | 0.0024 | 0.002 | 0.003 | 0.0015 | 0.002 | 0.002 | 0.005 | 0.004 | 0.001 | 0.001 | 0.006 | 1440 | 1368 | 28 | 36 | 472 | 2.97 | 36 | 186 | 143 | 40 | 28.6 | 4.38 | 13.5 | 10.15 | 56.57 | 3.8 | 3 | 20 | 534 | 17.2
174 | 3.55 | 2.652 | 0.291 | 0.104 | 0.0164 | 0.0095 | 0.039 | 0.007 | 0.057 | 0.0005 | 0.014 | 0.0041 | 0.015 | 0.015 | 0.006 | 0.002 | 0.003 | 0.003 | 0.001 | 0.0023 | 0.0022 | 0.003 | 0.001 | 0.002 | 0.002 | 0.005 | 0.004 | 0.001 | 0.001 | 0.001 | 1440 | 1360 | 28 | 36 | 464 | 2.97 | 36 | 186 | 143 | 40 | 28.6 | 4.38 | 13.5 | 10.15 | 56.57 | 3.8 | 3 | 20 | 523 | 15.23
175 | 3.48 | 2.649 | 0.279 | 0.098 | 0.015 | 0.0081 | 0.039 | 0.007 | 0.042 | 0.00049 | 0.014 | 0.0045 | 0.012 | 0.014 | 0.005 | 0.002 | 0.003 | 0.004 | 0.001 | 0.001 | 0.0021 | 0.002 | 0.001 | 0.001 | 0.001 | 0.004 | 0.004 | 0.001 | 0.001 | 0.002 | 1458 | 1380 | 30 | 36 | 451 | 2.94 | 30 | 174 | 135 | 31 | 23.6 | 4.6 | 13.8 | 10.4 | 56.17 | 4.2 | 3 | 15 | 494 | 21.73
176 | 3.53 | 2.677 | 0.299 | 0.07 | 0.0149 | 0.0066 | 0.033 | 0.008 | 0.045 | 0.00027 | 0.013 | 0.0032 | 0.014 | 0.015 | 0.005 | 0.002 | 0.003 | 0.004 | 0.002 | 0.0011 | 0.0018 | 0.002 | 0.001 | 0.001 | 0.001 | 0.004 | 0.004 | 0.001 | 0.001 | 0.001 | 1458 | 1380 | 30 | 36 | 458 | 2.94 | 30 | 174 | 135 | 31 | 23.6 | 4.6 | 13.8 | 10.4 | 56.17 | 4.2 | 3 | 15 | 500 | 20.83
177 | 3.54 | 2.684 | 0.302 | 0.072 | 0.0153 | 0.0075 | 0.034 | 0.008 | 0.047 | 0.00048 | 0.013 | 0.004 | 0.014 | 0.016 | 0.007 | 0.002 | 0.003 | 0.004 | 0.002 | 0.0011 | 0.0035 | 0.002 | 0.0014 | 0.002 | 0.001 | 0.005 | 0.004 | 0.001 | 0.001 | 0.002 | 1458 | 1385 | 30 | 36 | 464 | 2.94 | 30 | 174 | 135 | 31 | 23.6 | 4.6 | 13.8 | 10.4 | 56.17 | 4.2 | 3 | 10 | 493 | 20.13
178 | 3.47 | 2.696 | 0.299 | 0.073 | 0.0154 | 0.0056 | 0.034 | 0.008 | 0.048 | 0.00022 | 0.013 | 0.0044 | 0.014 | 0.017 | 0.007 | 0.002 | 0.003 | 0.004 | 0.002 | 0.0011 | 0.0017 | 0.002 | 0.001 | 0.001 | 0.001 | 0.005 | 0.004 | 0.001 | 0.001 | 0.002 | 1455 | 1381 | 30 | 36 | 461 | 2.94 | 30 | 174 | 135 | 31 | 23.6 | 4.6 | 13.8 | 10.4 | 56.17 | 4.2 | 3 | 10 | 480 | 17.79
179 | 3.45 | 2.632 | 0.298 | 0.067 | 0.0153 | 0.0073 | 0.033 | 0.009 | 0.052 | 0.0001 | 0.012 | 0.0018 | 0.015 | 0.018 | 0.003 | 0.002 | 0.003 | 0.004 | 0.001 | 0.0011 | 0.0031 | 0.002 | 0.001 | 0.001 | 0.001 | 0.005 | 0.004 | 0.001 | 0.001 | 0.008 | 1455 | 1374 | 30 | 36 | 470 | 2.94 | 30 | 174 | 135 | 31 | 23.6 | 4.6 | 13.8 | 10.4 | 56.17 | 4.2 | 3 | 15 | 503 | 19.64
180 | 3.37 | 2.643 | 0.299 | 0.069 | 0.0149 | 0.0071 | 0.033 | 0.008 | 0.045 | 0.0001 | 0.013 | 0.0032 | 0.014 | 0.016 | 0.005 | 0.002 | 0.003 | 0.004 | 0.002 | 0.001 | 0.0026 | 0.002 | 0.001 | 0.001 | 0.001 | 0.004 | 0.004 | 0.001 | 0.001 | 0.003 | 1455 | 1383 | 30 | 36 | 468 | 2.94 | 30 | 174 | 135 | 31 | 23.6 | 4.6 | 13.8 | 10.4 | 56.17 | 4.2 | 3 | 10 | 508 | 19.97
181 | 3.37 | 2.647 | 0.3 | 0.074 | 0.0145 | 0.0049 | 0.033 | 0.008 | 0.043 | 0.0001 | 0.012 | 0.0013 | 0.014 | 0.017 | 0.003 | 0.002 | 0.003 | 0.004 | 0.001 | 0.001 | 0.0017 | 0.002 | 0.001 | 0.001 | 0.001 | 0.004 | 0.004 | 0.001 | 0.001 | 0.004 | 1455 | 1374 | 30 | 36 | 454 | 2.94 | 30 | 174 | 135 | 31 | 23.6 | 4.6 | 13.8 | 10.4 | 56.17 | 4.2 | 3 | 10 | 480 | 19.3
182 | 3.47 | 2.778 | 0.276 | 0.101 | 0.0162 | 0.0071 | 0.033 | 0.01 | 0.045 | 0.00024 | 0.013 | 0.0012 | 0.013 | 0.016 | 0.007 | 0.002 | 0.003 | 0.004 | 0.002 | 0.001 | 0.0026 | 0.002 | 0.0017 | 0.002 | 0.001 | 0.005 | 0.004 | 0.001 | 0.001 | 0.004 | 1455 | 1380 | 30 | 36 | 461 | 2.94 | 30 | 174 | 135 | 31 | 23.6 | 4.6 | 13.8 | 10.4 | 56.17 | 4.2 | 3 | 10 | 490 | 22.01
183 | 3.44 | 2.718 | 0.273 | 0.103 | 0.0161 | 0.006 | 0.033 | 0.009 | 0.043 | 0.00015 | 0.013 | 0.0015 | 0.013 | 0.016 | 0.005 | 0.002 | 0.003 | 0.004 | 0.002 | 0.001 | 0.0019 | 0.002 | 0.0012 | 0.001 | 0.001 | 0.005 | 0.004 | 0.001 | 0.001 | 0.003 | 1452 | 1381 | 30 | 36 | 478 | 2.94 | 30 | 174 | 135 | 31 | 23.6 | 4.6 | 13.8 | 10.4 | 56.17 | 4.2 | 3 | 10 | 472 | 23.11
184 | 3.41 | 2.663 | 0.274 | 0.101 | 0.0162 | 0.0074 | 0.033 | 0.01 | 0.054 | 0.00034 | 0.013 | 0.001 | 0.013 | 0.016 | 0.003 | 0.002 | 0.003 | 0.004 | 0.001 | 0.001 | 0.0027 | 0.002 | 0.001 | 0.001 | 0.001 | 0.005 | 0.005 | 0.001 | 0.001 | 0.006 | 1452 | 1384 | 30 | 36 | 464 | 2.94 | 30 | 174 | 135 | 31 | 23.6 | 4.6 | 13.8 | 10.4 | 56.17 | 4.2 | 3 | 10 | 519 | 18.2
185 | 3.45 | 2.647 | 0.27 | 0.103 | 0.0159 | 0.0082 | 0.033 | 0.01 | 0.05 | 0.00026 | 0.014 | 0.001 | 0.013 | 0.015 | 0.003 | 0.002 | 0.003 | 0.004 | 0.001 | 0.001 | 0.003 | 0.002 | 0.001 | 0.001 | 0.001 | 0.005 | 0.005 | 0.001 | 0.001 | 0.019 | 1452 | 1380 | 30 | 36 | 472 | 2.94 | 30 | 174 | 135 | 31 | 23.6 | 4.6 | 13.8 | 10.4 | 56.17 | 4.2 | 3 | 10 | 488 | 21.19
186 | 3.39 | 2.74 | 0.275 | 0.108 | 0.0162 | 0.0067 | 0.034 | 0.01 | 0.04 | 0.00068 | 0.014 | 0.0034 | 0.012 | 0.016 | 0.01 | 0.002 | 0.003 | 0.004 | 0.002 | 0.0011 | 0.0024 | 0.002 | 0.0016 | 0.002 | 0.001 | 0.005 | 0.004 | 0.001 | 0.001 | 0.002 | 1452 | 1376 | 30 | 36 | 467 | 2.94 | 30 | 174 | 135 | 31 | 23.6 | 4.6 | 13.8 | 10.4 | 56.17 | 4.2 | 3 | 10 | 505 | 19.19
187 | 3.47 | 2.609 | 0.287 | 0.106 | 0.0155 | 0.0098 | 0.048 | 0.009 | 0.053 | 0.00022 | 0.012 | 0.001 | 0.015 | 0.013 | 0.003 | 0.002 | 0.003 | 0.003 | 0.001 | 0.0023 | 0.0021 | 0.002 | 0.001 | 0.001 | 0.004 | 0.004 | 0.004 | 0.001 | 0.001 | 0.005 | 1453 | 1383 | 30 | 36 | 464 | 2.94 | 30 | 174 | 135 | 31 | 23.6 | 4.6 | 13.8 | 10.4 | 56.17 | 4.2 | 3 | 10 | 547 | 16.46
188 | 3.43 | 2.787 | 0.295 | 0.106 | 0.0162 | 0.0083 | 0.049 | 0.009 | 0.048 | 0.00037 | 0.012 | 0.0017 | 0.016 | 0.015 | 0.008 | 0.002 | 0.003 | 0.004 | 0.002 | 0.0024 | 0.0023 | 0.002 | 0.0014 | 0.002 | 0.003 | 0.005 | 0.004 | 0.001 | 0.001 | 0.006 | 1451 | 1378 | 30 | 36 | 475 | 2.94 | 30 | 174 | 135 | 31 | 23.6 | 4.6 | 13.8 | 10.4 | 56.17 | 4.2 | 3 | 15 | 544 | 17.04
189 | 3.37 | 2.693 | 0.291 | 0.105 | 0.0158 | 0.0072 | 0.048 | 0.009 | 0.046 | 0.0001 | 0.012 | 0.001 | 0.016 | 0.014 | 0.003 | 0.002 | 0.003 | 0.004 | 0.001 | 0.0023 | 0.0016 | 0.002 | 0.001 | 0.001 | 0.003 | 0.004 | 0.004 | 0.001 | 0.001 | 0.006 | 1451 | 1380 | 30 | 36 | 470 | 2.94 | 30 | 174 | 135 | 31 | 23.6 | 4.6 | 13.8 | 10.4 | 56.17 | 4.2 | 3 | 15 | 555 | 16.86
190 | 3.42 | 2.721 | 0.292 | 0.104 | 0.016 | 0.0093 | 0.048 | 0.009 | 0.055 | 0.0001 | 0.011 | 0.001 | 0.016 | 0.014 | 0.003 | 0.002 | 0.003 | 0.004 | 0.002 | 0.0023 | 0.0024 | 0.002 | 0.0013 | 0.001 | 0.003 | 0.005 | 0.004 | 0.001 | 0.001 | 0.006 | 1450 | 1382 | 30 | 36 | 473 | 2.94 | 30 | 174 | 135 | 31 | 23.6 | 4.6 | 13.8 | 10.4 | 56.17 | 4.2 | 3 | 15 | 530 | 18.37
191 | 3.43 | 2.749 | 0.292 | 0.108 | 0.0167 | 0.0103 | 0.05 | 0.01 | 0.051 | 0.00056 | 0.013 | 0.0028 | 0.016 | 0.015 | 0.01 | 0.002 | 0.003 | 0.004 | 0.002 | 0.0024 | 0.0055 | 0.003 | 0.0015 | 0.002 | 0.003 | 0.005 | 0.004 | 0.001 | 0.001 | 0.004 | 1450 | 1378 | 30 | 36 | 477 | 2.94 | 30 | 174 | 135 | 31 | 23.6 | 4.6 | 13.8 | 10.4 | 56.17 | 4.2 | 3 | 20 | 542 | 18.4
192 | 3.45 | 2.627 | 0.321 | 0.121 | 0.0179 | 0.0087 | 0.038 | 0.011 | 0.052 | 0.00039 | 0.012 | 0.0059 | 0.018 | 0.015 | 0.009 | 0.002 | 0.003 | 0.004 | 0.002 | 0.0017 | 0.0019 | 0.002 | 0.0015 | 0.002 | 0.004 | 0.005 | 0.004 | 0.001 | 0.001 | 0.001 | 1433 | 1373 | 26 | 34 | 461 | 3.13 | 32 | 173 | 167 | 44 | 20.5 | 4.53 | 13.7 | 11.02 | 53.54 | 4 | 3 | 15 | 500 | 17.04
193 | 3.55 | 2.68 | 0.322 | 0.119 | 0.0178 | 0.0079 | 0.039 | 0.011 | 0.055 | 0.00052 | 0.011 | 0.0057 | 0.018 | 0.016 | 0.01 | 0.002 | 0.003 | 0.004 | 0.002 | 0.0017 | 0.0017 | 0.002 | 0.0014 | 0.002 | 0.004 | 0.005 | 0.003 | 0.001 | 0.001 | 0.001 | 1435 | 1371 | 26 | 34 | 450 | 3.13 | 32 | 173 | 167 | 44 | 20.5 | 4.53 | 13.7 | 11.02 | 53.54 | 4 | 3 | 15 | 558 | 16.46
194 | 3.59 | 2.713 | 0.328 | 0.12 | 0.0179 | 0.0077 | 0.039 | 0.012 | 0.055 | 0.00028 | 0.012 | 0.0059 | 0.018 | 0.015 | 0.009 | 0.002 | 0.003 | 0.004 | 0.002 | 0.0018 | 0.0018 | 0.002 | 0.0012 | 0.002 | 0.004 | 0.005 | 0.003 | 0.001 | 0.001 | 0.004 | 1431 | 1368 | 28 | 36 | 447 | 3.13 | 32 | 173 | 167 | 44 | 20.5 | 4.53 | 13.7 | 11.02 | 53.54 | 4 | 3 | 15 | 537 | 16.83
195 | 3.49 | 2.658 | 0.328 | 0.121 | 0.0167 | 0.0068 | 0.039 | 0.011 | 0.044 | 0.0002 | 0.012 | 0.0062 | 0.018 | 0.014 | 0.008 | 0.002 | 0.003 | 0.004 | 0.001 | 0.0018 | 0.0015 | 0.002 | 0.001 | 0.001 | 0.003 | 0.005 | 0.003 | 0.001 | 0.001 | 0.001 | 1437 | 1365 | 28 | 36 | 458 | 3.13 | 32 | 173 | 167 | 44 | 20.5 | 4.53 | 13.7 | 11.02 | 53.54 | 4 | 3 | 15 | 554 | 15.87
196 | 3.57 | 2.633 | 0.313 | 0.113 | 0.0173 | 0.0085 | 0.038 | 0.012 | 0.056 | 0.00024 | 0.012 | 0.0055 | 0.017 | 0.014 | 0.004 | 0.002 | 0.003 | 0.003 | 0.001 | 0.0017 | 0.0022 | 0.002 | 0.001 | 0.001 | 0.003 | 0.004 | 0.003 | 0.001 | 0.001 | 0.004 | 1432 | 1371 | 28 | 36 | 467 | 3.13 | 32 | 173 | 167 | 44 | 20.5 | 4.53 | 13.7 | 11.02 | 53.54 | 4 | 3 | 15 | 552 | 16.49
197 | 3.55 | 2.67 | 0.305 | 0.092 | 0.0144 | 0.0056 | 0.037 | 0.01 | 0.043 | 0.0001 | 0.011 | 0.0059 | 0.013 | 0.017 | 0.003 | 0.002 | 0.003 | 0.004 | 0.002 | 0.0015 | 0.0015 | 0.001 | 0.0014 | 0.001 | 0.002 | 0.004 | 0.003 | 0.001 | 0.001 | 0.001 | 1454 | 1372 | 26 | 34 | 470 | 3.13 | 32 | 173 | 167 | 44 | 20.5 | 4.53 | 13.7 | 11.02 | 53.54 | 4 | 3 | 15 | 530 | 16.34
198 | 3.43 | 2.679 | 0.308 | 0.095 | 0.0161 | 0.0067 | 0.038 | 0.011 | 0.05 | 0.00051 | 0.013 | 0.0064 | 0.013 | 0.019 | 0.013 | 0.002 | 0.003 | 0.004 | 0.002 | 0.0016 | 0.0022 | 0.002 | 0.0015 | 0.002 | 0.002 | 0.005 | 0.004 | 0.001 | 0.001 | 0.001 | 1454 | 1370 | 26 | 34 | 468 | 3.13 | 32 | 173 | 167 | 44 | 20.5 | 4.53 | 13.7 | 11.02 | 53.54 | 4 | 3 | 15 | 540 | 16.03
199 | 3.46 | 2.628 | 0.305 | 0.092 | 0.0161 | 0.0082 | 0.037 | 0.012 | 0.052 | 0.0003 | 0.012 | 0.006 | 0.013 | 0.018 | 0.007 | 0.002 | 0.003 | 0.004 | 0.002 | 0.0015 | 0.0025 | 0.003 | 0.0011 | 0.001 | 0.002 | 0.005 | 0.004 | 0.001 | 0.001 | 0.001 | 1454 | 1366 | 28 | 36 | 465 | 3.13 | 32 | 173 | 167 | 44 | 20.5 | 4.53 | 13.7 | 11.02 | 53.54 | 4 | 3 | 20 | 574 | 13.8
200 | 3.45 | 2.635 | 0.306 | 0.092 | 0.0159 | 0.0077 | 0.037 | 0.011 | 0.05 | 0.00027 | 0.013 | 0.006 | 0.013 | 0.018 | 0.01 | 0.002 | 0.003 | 0.004 | 0.002 | 0.0016 | 0.0022 | 0.002 | 0.0014 | 0.002 | 0.002 | 0.005 | 0.003 | 0.001 | 0.001 | 0.001 | 1450 | 1370 | 28 | 36 | 467 | 3.13 | 32 | 173 | 167 | 44 | 20.5 | 4.53 | 13.7 | 11.02 | 53.54 | 4 | 3 | 15 | 517 | 19.89
201 | 3.44 | 2.627 | 0.306 | 0.094 | 0.0157 | 0.0079 | 0.038 | 0.011 | 0.042 | 0.00047 | 0.013 | 0.0064 | 0.013 | 0.018 | 0.012 | 0.002 | 0.003 | 0.004 | 0.002 | 0.0016 | 0.0022 | 0.002 | 0.0014 | 0.002 | 0.001 | 0.005 | 0.003 | 0.001 | 0.001 | 0.001 | 1450 | 1375 | 28 | 36 | 478 | 3.13 | 32 | 173 | 167 | 44 | 20.5 | 4.53 | 13.7 | 11.02 | 53.54 | 4 | 3 | 15 | 516 | 18.19
202 | 3.45 | 2.611 | 0.298 | 0.085 | 0.0146 | 0.0062 | 0.041 | 0.01 | 0.042 | 0.00019 | 0.013 | 0.0063 | 0.015 | 0.016 | 0.008 | 0.002 | 0.003 | 0.004 | 0.001 | 0.0016 | 0.0016 | 0.002 | 0.001 | 0.001 | 0.002 | 0.004 | 0.003 | 0.001 | 0.001 | 0.009 | 1435 | 1374 | 28 | 36 | 470 | 3.13 | 32 | 173 | 167 | 44 | 20.5 | 4.53 | 13.7 | 11.02 | 53.54 | 4 | 3 | 15 | 534 | 17.11
203 | 3.6 | 2.683 | 0.291 | 0.081 | 0.0165 | 0.0077 | 0.043 | 0.011 | 0.053 | 0.00039 | 0.013 | 0.0062 | 0.017 | 0.017 | 0.009 | 0.002 | 0.003 | 0.004 | 0.002 | 0.0019 | 0.0021 | 0.002 | 0.0016 | 0.001 | 0.002 | 0.005 | 0.004 | 0.001 | 0.001 | 0.001 | 1435 | 1370 | 28 | 36 | 454 | 3.13 | 32 | 173 | 167 | 44 | 20.5 | 4.53 | 13.7 | 11.02 | 53.54 | 4 | 3 | 15 | 517 | 19.19
204 | 3.6 | 2.671 | 0.289 | 0.082 | 0.0161 | 0.0079 | 0.043 | 0.011 | 0.052 | 0.00038 | 0.013 | 0.0064 | 0.017 | 0.017 | 0.007 | 0.002 | 0.003 | 0.004 | 0.002 | 0.0019 | 0.0022 | 0.002 | 0.0014 | 0.001 | 0.002 | 0.005 | 0.003 | 0.001 | 0.001 | 0.001 | 1435 | 1372 | 28 | 36 | 461 | 3.13 | 32 | 173 | 167 | 44 | 20.5 | 4.53 | 13.7 | 11.02 | 53.54 | 4 | 3 | 15 | 524 | 19.17
205 | 3.56 | 2.669 | 0.286 | 0.08 | 0.0164 | 0.0089 | 0.043 | 0.011 | 0.054 | 0.00012 | 0.012 | 0.0061 | 0.017 | 0.016 | 0.003 | 0.002 | 0.003 | 0.004 | 0.001 | 0.0019 | 0.0023 | 0.002 | 0.0013 | 0.001 | 0.002 | 0.004 | 0.004 | 0.001 | 0.001 | 0.001 | 1433 | 1373 | 28 | 36 | 471 | 3.13 | 32 | 173 | 167 | 44 | 20.5 | 4.53 | 13.7 | 11.02 | 53.54 | 4 | 3 | 10 | 519 | 18.49
206 | 3.58 | 2.616 | 0.286 | 0.078 | 0.0139 | 0.0068 | 0.042 | 0.009 | 0.044 | 0.0001 | 0.012 | 0.0063 | 0.016 | 0.016 | 0.003 | 0.002 | 0.003 | 0.003 | 0.001 | 0.0017 | 0.0023 | 0.001 | 0.001 | 0.001 | 0.002 | 0.004 | 0.003 | 0.001 | 0.001 | 0.001 | 1433 | 1367 | 28 | 36 | 467 | 3.13 | 32 | 173 | 167 | 44 | 20.5 | 4.53 | 13.7 | 11.02 | 53.54 | 4 | 3 | 15 | 551 | 17.87
207 | 3.48 | 2.603 | 0.286 | 0.077 | 0.0147 | 0.0064 | 0.043 | 0.01 | 0.046 | 0.0001 | 0.013 | 0.0062 | 0.017 | 0.016 | 0.003 | 0.002 | 0.003 | 0.003 | 0.001 | 0.0017 | 0.0019 | 0.002 | 0.001 | 0.001 | 0.001 | 0.004 | 0.003 | 0.001 | 0.001 | 0.001 | 1433 | 1364 | 28 | 36 | 475 | 3.13 | 32 | 173 | 167 | 44 | 20.5 | 4.53 | 13.7 | 11.02 | 53.54 | 4 | 3 | 15 | 549 | 18.89
208 | 3.6 | 2.645 | 0.289 | 0.09 | 0.0145 | 0.0065 | 0.043 | 0.01 | 0.043 | 0.00014 | 0.014 | 0.0058 | 0.015 | 0.017 | 0.008 | 0.002 | 0.003 | 0.004 | 0.002 | 0.002 | 0.0018 | 0.002 | 0.0011 | 0.002 | 0.003 | 0.004 | 0.004 | 0.001 | 0.001 | 0.001 | 1445 | 1373 | 28 | 36 | 477 | 3.13 | 32 | 173 | 167 | 44 | 20.5 | 4.53 | 13.7 | 11.02 | 53.54 | 4 | 3 | 15 | 540 | 15.64
209 | 3.49 | 2.653 | 0.283 | 0.091 | 0.017 | 0.0094 | 0.043 | 0.011 | 0.053 | 0.00056 | 0.014 | 0.0053 | 0.016 | 0.017 | 0.009 | 0.002 | 0.003 | 0.004 | 0.002 | 0.002 | 0.0034 | 0.002 | 0.0011 | 0.001 | 0.003 | 0.005 | 0.004 | 0.001 | 0.001 | 0.001 | 1447 | 1373 | 28 | 36 | 453 | 3.13 | 32 | 173 | 167 | 44 | 20.5 | 4.53 | 13.7 | 11.02 | 53.54 | 4 | 3 | 15 | 532 | 15.61
210 | 3.53 | 2.659 | 0.293 | 0.091 | 0.0168 | 0.0116 | 0.044 | 0.012 | 0.056 | 0.00034 | 0.014 | 0.0059 | 0.016 | 0.017 | 0.011 | 0.002 | 0.003 | 0.004 | 0.002 | 0.0022 | 0.0029 | 0.002 | 0.0014 | 0.002 | 0.003 | 0.005 | 0.004 | 0.001 | 0.001 | 0.001 | 1445 | 1370 | 28 | 36 | 450 | 3.13 | 32 | 173 | 167 | 44 | 20.5 | 4.53 | 13.7 | 11.02 | 53.54 | 4 | 3 | 15 | 537 | 17.11
211 | 3.32 | 2.645 | 0.298 | 0.089 | 0.0148 | 0.0057 | 0.044 | 0.01 | 0.046 | 0.0001 | 0.013 | 0.0058 | 0.016 | 0.016 | 0.009 | 0.002 | 0.003 | 0.004 | 0.002 | 0.0021 | 0.0017 | 0.002 | 0.0016 | 0.002 | 0.003 | 0.005 | 0.004 | 0.001 | 0.001 | 0.001 | 1445 | 1372 | 28 | 36 | 456 | 3.13 | 32 | 173 | 167 | 44 | 20.5 | 4.53 | 13.7 | 11.02 | 53.54 | 4 | 3 | 15 | 534 | 17.2
212 | 3.36 | 2.624 | 0.302 | 0.088 | 0.0151 | 0.0059 | 0.043 | 0.011 | 0.04 | 0.0001 | 0.014 | 0.0051 | 0.015 | 0.017 | 0.01 | 0.002 | 0.003 | 0.004 | 0.002 | 0.0019 | 0.0016 | 0.002 | 0.0012 | 0.002 | 0.002 | 0.004 | 0.003 | 0.001 | 0.001 | 0.001 | 1443 | 1371 | 28 | 36 | 447 | 3.13 | 32 | 173 | 167 | 44 | 20.5 | 4.53 | 13.7 | 11.02 | 53.54 | 4 | 3 | 15 | 528 | 17.39
213 | 3.56 | 2.732 | 0.306 | 0.08 | 0.0178 | 0.0093 | 0.041 | 0.014 | 0.05 | 0.0002 | 0.013 | 0.0053 | 0.016 | 0.018 | 0.014 | 0.002 | 0.003 | 0.004 | 0.002 | 0.0019 | 0.0024 | 0.003 | 0.002 | 0.003 | 0.003 | 0.005 | 0.004 | 0.001 | 0.001 | 0.003 | 1455 | 1370 | 28 | 36 | 434 | 3.13 | 32 | 173 | 167 | 44 | 20.5 | 4.53 | 13.7 | 11.02 | 53.54 | 4 | 3 | 15 | 559 | 13.67
214 | 3.51 | 2.669 | 0.302 | 0.081 | 0.0159 | 0.0075 | 0.041 | 0.012 | 0.046 | 0.0001 | 0.012 | 0.0058 | 0.015 | 0.017 | 0.008 | 0.002 | 0.003 | 0.004 | 0.002 | 0.0018 | 0.0021 | 0.002 | 0.0012 | 0.001 | 0.002 | 0.005 | 0.004 | 0.001 | 0.001 | 0.001 | 1450 | 1368 | 28 | 36 | 458 | 3.13 | 32 | 173 | 167 | 44 | 20.5 | 4.53 | 13.7 | 11.02 | 53.54 | 4 | 3 | 15 | 552 | 15.17
215 | 3.57 | 2.671 | 0.298 | 0.077 | 0.0167 | 0.0086 | 0.04 | 0.013 | 0.05 | 0.0001 | 0.011 | 0.0045 | 0.016 | 0.017 | 0.003 | 0.002 | 0.003 | 0.003 | 0.001 | 0.0018 | 0.0024 | 0.002 | 0.0011 | 0.001 | 0.002 | 0.004 | 0.004 | 0.001 | 0.001 | 0.048 | 1451 | 1368 | 28 | 36 | 451 | 3.13 | 32 | 173 | 167 | 44 | 20.5 | 4.53 | 13.7 | 11.02 | 53.54 | 4 | 3 | 15 | 536 | 15.47
216 | 3.57 | 2.662 | 0.297 | 0.077 | 0.017 | 0.0087 | 0.04 | 0.013 | 0.05 | 0.0001 | 0.012 | 0.0057 | 0.016 | 0.015 | 0.003 | 0.002 | 0.003 | 0.003 | 0.002 | 0.0018 | 0.0023 | 0.003 | 0.001 | 0.001 | 0.002 | 0.004 | 0.004 | 0.001 | 0.001 | 0.001 | 1449 | 1372 | 28 | 36 | 442 | 3.13 | 32 | 173 | 167 | 44 | 20.5 | 4.53 | 13.7 | 11.02 | 53.54 | 4 | 3 | 15 | 533 | 17.03
217 | 3.5 | 2.7 | 0.303 | 0.077 | 0.0156 | 0.0065 | 0.04 | 0.012 | 0.042 | 0.0001 | 0.012 | 0.0037 | 0.015 | 0.017 | 0.005 | 0.002 | 0.003 | 0.003 | 0.002 | 0.0017 | 0.0019 | 0.002 | 0.001 | 0.001 | 0.002 | 0.005 | 0.004 | 0.001 | 0.001 | 0.002 | 1449 | 1370 | 28 | 36 | 458 | 3.13 | 32 | 173 | 167 | 44 | 20.5 | 4.53 | 13.7 | 11.02 | 53.54 | 4 | 3 | 15 | 533 | 18.86
218 | 3.43 | 2.643 | 0.312 | 0.088 | 0.015 | 0.0088 | 0.042 | 0.011 | 0.045 | 0.0001 | 0.012 | 0.0053 | 0.016 | 0.017 | 0.008 | 0.002 | 0.003 | 0.004 | 0.002 | 0.0018 | 0.0024 | 0.002 | 0.0011 | 0.001 | 0.002 | 0.005 | 0.004 | 0.001 | 0.001 | 0.001 | 1464 | 1372 | 28 | 36 | 464 | 3.13 | 32 | 173 | 167 | 44 | 20.5 | 4.53 | 13.7 | 11.02 | 53.54 | 4 | 3 | 15 | 538 | 20.67
219 | 3.5 | 2.682 | 0.311 | 0.091 | 0.0168 | 0.0089 | 0.043 | 0.011 | 0.054 | 0.00012 | 0.012 | 0.006 | 0.017 | 0.016 | 0.01 | 0.002 | 0.003 | 0.004 | 0.002 | 0.0019 | 0.0021 | 0.003 | 0.0013 | 0.002 | 0.002 | 0.005 | 0.004 | 0.001 | 0.001 | 0.001 | 1464 | 1370 | 28 | 36 | 461 | 3.13 | 32 | 173 | 167 | 44 | 20.5 | 4.53 | 13.7 | 11.02 | 53.54 | 4 | 3 | 15 | 529 | 17.24
220 | 3.51 | 2.706 | 0.309 | 0.09 | 0.0171 | 0.0092 | 0.043 | 0.011 | 0.053 | 0.0001 | 0.012 | 0.006 | 0.017 | 0.017 | 0.009 | 0.002 | 0.003 | 0.004 | 0.002 | 0.0019 | 0.0021 | 0.003 | 0.0013 | 0.002 | 0.002 | 0.005 | 0.004 | 0.001 | 0.001 | 0.001 | 1464 | 1371 | 28 | 36 | 440 | 3.13 | 32 | 173 | 167 | 44 | 20.5 | 4.53 | 13.7 | 11.02 | 53.54 | 4 | 3 | 15 | 540 | 17.14
221 | 3.63 | 2.702 | 0.309 | 0.091 | 0.0175 | 0.0108 | 0.043 | 0.011 | 0.05 | 0.0001 | 0.012 | 0.006 | 0.018 | 0.015 | 0.01 | 0.002 | 0.003 | 0.004 | 0.002 | 0.0019 | 0.0025 | 0.003 | 0.0015 | 0.002 | 0.002 | 0.005 | 0.004 | 0.001 | 0.001 | 0.001 | 1464 | 1374 | 28 | 36 | 471 | 3.13 | 32 | 173 | 167 | 44 | 20.5 | 4.53 | 13.7 | 11.02 | 53.54 | 4 | 3 | 15 | 546 | 17.19
222 | 3.57 | 2.687 | 0.307 | 0.089 | 0.0168 | 0.0103 | 0.043 | 0.011 | 0.054 | 0.0001 | 0.012 | 0.0055 | 0.017 | 0.015 | 0.006 | 0.002 | 0.003 | 0.004 | 0.002 | 0.0019 | 0.0025 | 0.002 | 0.0012 | 0.001 | 0.002 | 0.005 | 0.004 | 0.001 | 0.001 | 0.001 | 1464 | 1370 | 28 | 36 | 439 | 3.13 | 32 | 173 | 167 | 44 | 20.5 | 4.53 | 13.7 | 11.02 | 53.54 | 4 | 3 | 15 | 538 | 17.61
223 | 3.6 | 2.663 | 0.302 | 0.087 | 0.0162 | 0.0086 | 0.042 | 0.01 | 0.054 | 0.0001 | 0.012 | 0.0053 | 0.017 | 0.016 | 0.005 | 0.002 | 0.003 | 0.003 | 0.002 | 0.0018 | 0.0023 | 0.002 | 0.0011 | 0.001 | 0.002 | 0.005 | 0.004 | 0.001 | 0.001 | 0.001 | 1464 | 1363 | 28 | 36 | 447 | 3.13 | 32 | 173 | 167 | 44 | 20.5 | 4.53 | 13.7 | 11.02 | 53.54 | 4 | 3 | 15 | 526 | 20.01
224 | 3.65 | 2.62 | 0.275 | 0.08 | 0.0165 | 0.0088 | 0.042 | 0.008 | 0.056 | 0.00027 | 0.013 | 0.0052 | 0.017 | 0.016 | 0.004 | 0.002 | 0.003 | 0.003 | 0.001 | 0.0021 | 0.0029 | 0.003 | 0.001 | 0.001 | 0.003 | 0.004 | 0.004 | 0.001 | 0.001 | 0.001 | 1440 | 1373 | 28 | 36 | 458 | 3.13 | 32 | 173 | 167 | 44 | 20.5 | 4.53 | 13.7 | 11.02 | 53.54 | 4 | 3 | 15 | 538 | 16.76
225 | 3.6 | 2.608 | 0.279 | 0.079 | 0.0149 | 0.0065 | 0.042 | 0.007 | 0.042 | 0.0001 | 0.013 | 0.0058 | 0.016 | 0.016 | 0.003 | 0.002 | 0.003 | 0.003 | 0.001 | 0.002 | 0.002 | 0.002 | 0.001 | 0.001 | 0.003 | 0.004 | 0.004 | 0.001 | 0.001 | 0.001 | 1440 | 1367 | 28 | 36 | 444 | 3.13 | 32 | 173 | 167 | 44 | 20.5 | 4.53 | 13.7 | 11.02 | 53.54 | 4 | 3 | 15 | 551 | 17.1
226 | 3.63 | 2.663 | 0.279 | 0.079 | 0.0158 | 0.0064 | 0.042 | 0.007 | 0.046 | 0.0001 | 0.013 | 0.006 | 0.017 | 0.017 | 0.006 | 0.002 | 0.003 | 0.003 | 0.002 | 0.0021 | 0.0021 | 0.002 | 0.0011 | 0.001 | 0.003 | 0.005 | 0.004 | 0.001 | 0.001 | 0.003 | 1440 | 1371 | 28 | 36 | 453 | 3.13 | 32 | 173 | 167 | 44 | 20.5 | 4.53 | 13.7 | 11.02 | 53.54 | 4 | 3 | 15 | 537 | 16.71
227 | 3.46 | 2.657 | 0.284 | 0.083 | 0.0173 | 0.0084 | 0.043 | 0.008 | 0.048 | 0.00074 | 0.014 | 0.0062 | 0.017 | 0.017 | 0.015 | 0.002 | 0.003 | 0.004 | 0.002 | 0.0022 | 0.0024 | 0.003 | 0.0019 | 0.002 | 0.003 | 0.005 | 0.004 | 0.001 | 0.001 | 0.001 | 1440 | 1364 | 28 | 36 | 447 | 3.13 | 32 | 173 | 167 | 44 | 20.5 | 4.53 | 13.7 | 11.02 | 53.54 | 4 | 3 | 15 | 544 | 18.1
228 | 3.5 | 2.68 | 0.283 | 0.082 | 0.0175 | 0.0081 | 0.043 | 0.008 | 0.052 | 0.00059 | 0.013 | 0.0057 | 0.017 | 0.018 | 0.014 | 0.002 | 0.003 | 0.004 | 0.002 | 0.0021 | 0.0025 | 0.003 | 0.0019 | 0.002 | 0.003 | 0.005 | 0.004 | 0.001 | 0.001 | 0.001 | 1440 | 1365 | 28 | 36 | 448 | 3.13 | 32 | 173 | 167 | 44 | 20.5 | 4.53 | 13.7 | 11.02 | 53.54 | 4 | 3 | 15 | 552 | 15.34
229 | 3.52 | 2.683 | 0.307 | 0.097 | 0.0145 | 0.0067 | 0.043 | 0.005 | 0.049 | 0.0001 | 0.01 | 0.001 | 0.014 | 0.02 | 0.007 | 0.002 | 0.003 | 0.004 | 0.002 | 0.0017 | 0.0032 | 0.002 | 0.0021 | 0.001 | 0.001 | 0.006 | 0.004 | 0.001 | 0.001 | 0.001 | 1448 | 1367 | 30 | 36 | 476 | 3.16 | 33 | 171 | 156 | 33 | 23.6 | 4.6 | 14.2 | 10.18 | 53.54 | 4.1 | 3 | 15 | 517 | 18.24
230 | 3.44 | 2.651 | 0.308 | 0.1 | 0.0144 | 0.0058 | 0.043 | 0.005 | 0.046 | 0.00046 | 0.011 | 0.001 | 0.013 | 0.019 | 0.01 | 0.002 | 0.003 | 0.004 | 0.002 | 0.0017 | 0.0019 | 0.002 | 0.0016 | 0.002 | 0.001 | 0.005 | 0.004 | 0.001 | 0.001 | 0.001 | 1445 | 1364 | 30 | 36 | 418 | 3.16 | 33 | 171 | 156 | 33 | 23.6 | 4.6 | 14.2 | 10.18 | 53.54 | 4.1 | 3 | 15 | 515 | 15.29
231 | 3.43 | 2.724 | 0.305 | 0.1 | 0.0165 | 0.0068 | 0.043 | 0.006 | 0.054 | 0.00079 | 0.011 | 0.0041 | 0.014 | 0.019 | 0.012 | 0.002 | 0.003 | 0.004 | 0.002 | 0.0018 | 0.002 | 0.002 | 0.0019 | 0.002 | 0.001 | 0.006 | 0.004 | 0.001 | 0.001 | 0.001 | 1447 | 1368 | 30 | 36 | 476 | 3.16 | 33 | 171 | 156 | 33 | 23.6 | 4.6 | 14.2 | 10.18 | 53.54 | 4.1 | 3 | 15 | 535 | 16.59
232 | 3.5 | 2.626 | 0.306 | 0.103 | 0.0143 | 0.006 | 0.043 | 0.005 | 0.041 | 0.00062 | 0.012 | 0.0041 | 0.013 | 0.018 | 0.01 | 0.002 | 0.003 | 0.004 | 0.002 | 0.0017 | 0.0017 | 0.002 | 0.0013 | 0.002 | 0.001 | 0.004 | 0.003 | 0.001 | 0.001 | 0.001 | 1440 | 1370 | 30 | 36 | 479 | 3.16 | 33 | 171 | 156 | 33 | 23.6 | 4.6 | 14.2 | 10.18 | 53.54 | 4.1 | 3 | 15 | 534 | 16.64
233 | 3.51 | 2.742 | 0.305 | 0.102 | 0.0161 | 0.0076 | 0.043 | 0.006 | 0.055 | 0.0011 | 0.011 | 0.0042 | 0.014 | 0.02 | 0.014 | 0.002 | 0.003 | 0.004 | 0.002 | 0.0018 | 0.0027 | 0.002 | 0.0022 | 0.003 | 0.001 | 0.006 | 0.004 | 0.001 | 0.001 | 0.001 | 1448 | 1364 | 30 | 36 | 474 | 3.16 | 33 | 171 | 156 | 33 | 23.6 | 4.6 | 14.2 | 10.18 | 53.54 | 4.1 | 3 | 15 | 533 | 15.36
234 | 3.57 | 2.734 | 0.301 | 0.102 | 0.0161 | 0.0067 | 0.043 | 0.006 | 0.057 | 0.00097 | 0.012 | 0.0053 | 0.014 | 0.018 | 0.012 | 0.002 | 0.003 | 0.004 | 0.002 | 0.0018 | 0.0023 | 0.002 | 0.0015 | 0.002 | 0.001 | 0.005 | 0.004 | 0.001 | 0.001 | 0.001 | 1451 | 1364 | 30 | 36 | 478 | 3.16 | 33 | 171 | 156 | 33 | 23.6 | 4.6 | 14.2 | 10.18 | 53.54 | 4.1 | 3 | 15 | 520 | 18.89
235 | 3.43 | 2.677 | 0.307 | 0.095 | 0.0168 | 0.0075 | 0.034 | 0.008 | 0.054 | 0.00027 | 0.011 | 0.0043 | 0.013 | 0.018 | 0.013 | 0.002 | 0.003 | 0.004 | 0.002 | 0.0009 | 0.0026 | 0.002 | 0.0018 | 0.003 | 0.001 | 0.006 | 0.004 | 0.001 | 0.001 | 0.001 | 1438 | 1369 | 30 | 36 | 468 | 3.16 | 33 | 171 | 156 | 33 | 23.6 | 4.6 | 14.2 | 10.18 | 53.54 | 4.1 | 3 | 10 | 483 | 20.57
236 | 3.42 | 2.685 | 0.307 | 0.094 | 0.015 | 0.0054 | 0.034 | 0.007 | 0.052 | 0.0001 | 0.01 | 0.001 | 0.013 | 0.02 | 0.007 | 0.002 | 0.003 | 0.004 | 0.002 | 0.0008 | 0.0021 | 0.002 | 0.0013 | 0.001 | 0.001 | 0.005 | 0.004 | 0.001 | 0.001 | 0.001 | 1438 | 1362 | 30 | 36 | 472 | 3.16 | 33 | 171 | 156 | 33 | 23.6 | 4.6 | 14.2 | 10.18 | 53.54 | 4.1 | 3 | 10 | 485 | 19.81
237 | 3.39 | 2.733 | 0.303 | 0.092 | 0.0167 | 0.0066 | 0.034 | 0.007 | 0.054 | 0.0001 | 0.01 | 0.001 | 0.014 | 0.019 | 0.007 | 0.002 | 0.003 | 0.004 | 0.002 | 0.0009 | 0.0022 | 0.002 | 0.0014 | 0.002 | 0.001 | 0.005 | 0.004 | 0.001 | 0.001 | 0.001 | 1438 | 1364 | 30 | 36 | 478 | 3.16 | 33 | 171 | 156 | 33 | 23.6 | 4.6 | 14.2 | 10.18 | 53.54 | 4.1 | 3 | 10 | 480 | 20.27
238 | 3.34 | 2.715 | 0.306 | 0.091 | 0.0148 | 0.0051 | 0.034 | 0.007 | 0.048 | 0.0001 | 0.01 | 0.001 | 0.013 | 0.02 | 0.007 | 0.002 | 0.003 | 0.004 | 0.002 | 0.0008 | 0.0024 | 0.002 | 0.0014 | 0.002 | 0.001 | 0.006 | 0.004 | 0.001 | 0.001 | 0.001 | 1438 | 1369 | 30 | 36 | 476 | 3.16 | 33 | 171 | 156 | 33 | 23.6 | 4.6 | 14.2 | 10.18 | 53.54 | 4.1 | 3 | 10 | 483 | 21.53
239 | 3.37 | 2.693 | 0.308 | 0.094 | 0.0146 | 0.0051 | 0.034 | 0.007 | 0.044 | 0.0001 | 0.011 | 0.001 | 0.013 | 0.019 | 0.01 | 0.002 | 0.003 | 0.004 | 0.002 | 0.0008 | 0.0018 | 0.002 | 0.0016 | 0.002 | 0.001 | 0.005 | 0.004 | 0.001 | 0.001 | 0.001 | 1438 | 1363 | 30 | 36 | 464 | 3.16 | 33 | 171 | 156 | 33 | 23.6 | 4.6 | 14.2 | 10.18 | 53.54 | 4.1 | 3 | 10 | 477 | 20.96
240 | 3.41 | 2.671 | 0.299 | 0.061 | 0.0145 | 0.0055 | 0.038 | 0.006 | 0.046 | 0.0001 | 0.011 | 0.001 | 0.012 | 0.017 | 0.004 | 0.002 | 0.003 | 0.004 | 0.002 | 0.0011 | 0.0016 | 0.002 | 0.0011 | 0.001 | 0.001 | 0.005 | 0.004 | 0.001 | 0.001 | 0.001 | 1438 | 1366 | 30 | 36 | 474 | 3.16 | 33 | 171 | 156 | 33 | 23.6 | 4.6 | 14.2 | 10.18 | 53.54 | 4.1 | 3 | 10 | 481 | 22.39
241 | 3.47 | 2.697 | 0.306 | 0.065 | 0.0159 | 0.0063 | 0.039 | 0.006 | 0.053 | 0.0001 | 0.011 | 0.0047 | 0.012 | 0.019 | 0.013 | 0.002 | 0.003 | 0.004 | 0.002 | 0.0012 | 0.0024 | 0.003 | 0.0019 | 0.002 | 0.001 | 0.005 | 0.004 | 0.001 | 0.001 | 0.001 | 1435 | 1367 | 30 | 36 | 471 | 3.16 | 33 | 171 | 156 | 33 | 23.6 | 4.6 | 14.2 | 10.18 | 53.54 | 4.1 | 3 | 10 | 465 | 23.97
242 | 3.42 | 2.639 | 0.304 | 0.062 | 0.0144 | 0.0064 | 0.039 | 0.006 | 0.049 | 0.0001 | 0.011 | 0.0021 | 0.012 | 0.018 | 0.007 | 0.002 | 0.003 | 0.004 | 0.002 | 0.0011 | 0.0021 | 0.002 | 0.0013 | 0.001 | 0.001 | 0.005 | 0.004 | 0.001 | 0.001 | 0.001 | 1435 | 1366 | 30 | 36 | 474 | 3.16 | 33 | 171 | 156 | 33 | 23.6 | 4.6 | 14.2 | 10.18 | 53.54 | 4.1 | 3 | 10 | 467 | 21.71
243 | 3.44 | 2.644 | 0.305 | 0.06 | 0.0139 | 0.0055 | 0.038 | 0.005 | 0.046 | 0.0001 | 0.01 | 0.001 | 0.012 | 0.018 | 0.005 | 0.002 | 0.003 | 0.004 | 0.002 | 0.0011 | 0.0016 | 0.002 | 0.0013 | 0.001 | 0.001 | 0.005 | 0.004 | 0.001 | 0.001 | 0.001 | 1435 | 1367 | 30 | 36 | 468 | 3.16 | 33 | 171 | 156 | 33 | 23.6 | 4.6 | 14.2 | 10.18 | 53.54 | 4.1 | 3 | 10 | 472 | 23.16
244 | 3.5 | 2.623 | 0.309 | 0.092 | 0.0176 | 0.0096 | 0.04 | 0.01 | 0.052 | 0.0001 | 0.012 | 0.0018 | 0.015 | 0.016 | 0.01 | 0.002 | 0.003 | 0.004 | 0.001 | 0.001 | 0.0026 | 0.003 | 0.0015 | 0.002 | 0.002 | 0.005 | 0.004 | 0.001 | 0.001 | 0.008 | 1456 | 1381 | 30 | 36 | 476 | 2.98 | 31 | 168 | 183 | 38 | 24 | 3.95 | 13.73 | 10.06 | 53.9 | 2.8 | 3 | 15 | 538 | 14.74
245 | 3.51 | 2.678 | 0.313 | 0.091 | 0.0173 | 0.008 | 0.04 | 0.011 | 0.051 | 0.0001 | 0.012 | 0.001 | 0.015 | 0.016 | 0.01 | 0.002 | 0.003 | 0.004 | 0.001 | 0.001 | 0.0015 | 0.002 | 0.0014 | 0.002 | 0.002 | 0.005 | 0.004 | 0.001 | 0.001 | 0.008 | 1455 | 1380 | 30 | 36 | 470 | 2.98 | 31 | 168 | 183 | 38 | 24 | 3.95 | 13.73 | 10.06 | 53.9 | 2.8 | 3 | 15 | 502 | 19.56
246 | 3.52 | 2.618 | 0.311 | 0.092 | 0.0175 | 0.0086 | 0.04 | 0.011 | 0.056 | 0.0001 | 0.012 | 0.001 | 0.014 | 0.016 | 0.008 | 0.002 | 0.003 | 0.004 | 0.001 | 0.0009 | 0.0019 | 0.002 | 0.001 | 0.001 | 0.002 | 0.005 | 0.004 | 0.001 | 0.001 | 0.008 | 1457 | 1378 | 30 | 36 | 470 | 2.98 | 31 | 168 | 183 | 38 | 24 | 3.95 | 13.73 | 10.06 | 53.9 | 2.8 | 3 | 15 | 506 | 17.29
247 | 3.48 | 2.687 | 0.31 | 0.092 | 0.0174 | 0.0111 | 0.041 | 0.009 | 0.054 | 0.0001 | 0.012 | 0.001 | 0.015 | 0.017 | 0.012 | 0.002 | 0.003 | 0.004 | 0.002 | 0.001 | 0.0028 | 0.002 | 0.0019 | 0.002 | 0.001 | 0.006 | 0.004 | 0.001 | 0.001 | 0.008 | 1453 | 1374 | 30 | 36 | 472 | 2.98 | 31 | 168 | 183 | 38 | 24 | 3.95 | 13.73 | 10.06 | 53.9 | 2.8 | 3 | 10 | 495 | 18.26
248 | 3.37 | 2.655 | 0.323 | 0.1 | 0.0144 | 0.0057 | 0.044 | 0.008 | 0.041 | 0.0001 | 0.012 | 0.0053 | 0.014 | 0.017 | 0.009 | 0.002 | 0.003 | 0.004 | 0.001 | 0.0008 | 0.0013 | 0.002 | 0.0013 | 0.001 | 0.001 | 0.005 | 0.003 | 0.001 | 0.001 | 0.008 | 1455 | 1381 | 30 | 36 | 477 | 2.98 | 31 | 168 | 183 | 38 | 24 | 3.95 | 13.73 | 10.06 | 53.9 | 2.8 | 3 | 15 | 507 | 20.31
249 | 3.57 | 2.713 | 0.321 | 0.1 | 0.0162 | 0.0081 | 0.044 | 0.009 | 0.053 | 0.00034 | 0.012 | 0.0041 | 0.014 | 0.017 | 0.011 | 0.002 | 0.003 | 0.004 | 0.002 | 0.001 | 0.002 | 0.003 | 0.0017 | 0.002 | 0.001 | 0.005 | 0.004 | 0.001 | 0.001 | 0.008 | 1455 | 1380 | 30 | 36 | 471 | 2.98 | 31 | 168 | 183 | 38 | 24 | 3.95 | 13.73 | 10.06 | 53.9 | 2.8 | 3 | 15 | 500 | 18.86
250 | 3.58 | 2.67 | 0.318 | 0.101 | 0.0154 | 0.0082 | 0.044 | 0.009 | 0.048 | 0.00024 | 0.012 | 0.0056 | 0.014 | 0.015 | 0.011 | 0.002 | 0.003 | 0.004 | 0.001 | 0.0009 | 0.0016 | 0.002 | 0.0013 | 0.002 | 0.001 | 0.005 | 0.004 | 0.001 | 0.001 | 0.008 | 1455 | 1374 | 30 | 36 | 470 | 2.98 | 31 | 168 | 183 | 38 | 24 | 3.95 | 13.73 | 10.06 | 53.9 | 2.8 | 3 | 15 | 515 | 17.89
251 | 3.39 | 2.641 | 0.325 | 0.096 | 0.0136 | 0.0064 | 0.044 | 0.008 | 0.04 | 0.0001 | 0.011 | 0.001 | 0.014 | 0.016 | 0.006 | 0.002 | 0.003 | 0.003 | 0.001 | 0.0008 | 0.0015 | 0.002 | 0.0014 | 0.001 | 0.001 | 0.005 | 0.004 | 0.001 | 0.001 | 0.007 | 1455 | 1378 | 30 | 36 | 462 | 2.98 | 31 | 168 | 183 | 38 | 24 | 3.95 | 13.73 | 10.06 | 53.9 | 2.8 | 3 | 10 | 496 | 18.26
252 | 3.48 | 2.657 | 0.322 | 0.103 | 0.016 | 0.0096 | 0.045 | 0.009 | 0.051 | 0.00031 | 0.013 | 0.0046 | 0.014 | 0.017 | 0.015 | 0.002 | 0.003 | 0.004 | 0.002 | 0.0009 | 0.0024 | 0.003 | 0.0013 | 0.002 | 0.001 | 0.005 | 0.004 | 0.001 | 0.001 | 0.008 | 1455 | 1380 | 30 | 36 | 468 | 2.98 | 31 | 168 | 183 | 38 | 24 | 3.95 | 13.73 | 10.06 | 53.9 | 2.8 | 3 | 10 | 496 | 20.07
253 | 3.5 | 2.609 | 0.304 | 0.082 | 0.0157 | 0.0088 | 0.047 | 0.009 | 0.051 | 0.00011 | 0.013 | 0.0057 | 0.013 | 0.016 | 0.009 | 0.002 | 0.003 | 0.004 | 0.001 | 0.0009 | 0.0018 | 0.002 | 0.0011 | 0.001 | 0.001 | 0.005 | 0.004 | 0.001 | 0.001 | 0.008 | 1455 | 1382 | 30 | 36 | 474 | 2.98 | 31 | 168 | 183 | 38 | 24 | 3.95 | 13.73 | 10.06 | 53.9 | 2.8 | 3 | 10 | 488 | 20.07
254 | 3.55 | 2.655 | 0.296 | 0.07 | 0.0159 | 0.0108 | 0.05 | 0.009 | 0.053 | 0.0001 | 0.013 | 0.0041 | 0.013 | 0.018 | 0.011 | 0.002 | 0.003 | 0.004 | 0.002 | 0.0009 | 0.0021 | 0.003 | 0.001 | 0.002 | 0.001 | 0.005 | 0.004 | 0.001 | 0.001 | 0.008 | 1455 | 1379 | 30 | 36 | 463 | 2.98 | 31 | 168 | 183 | 38 | 24 | 3.95 | 13.73 | 10.06 | 53.9 | 2.8 | 3 | 10 | 477 | 21.16
255 | 3.54 | 2.621 | 0.294 | 0.068 | 0.0154 | 0.0096 | 0.049 | 0.009 | 0.053 | 0.0001 | 0.013 | 0.0011 | 0.013 | 0.017 | 0.007 | 0.002 | 0.003 | 0.003 | 0.001 | 0.0009 | 0.0019 | 0.002 | 0.001 | 0.001 | 0.001 | 0.005 | 0.004 | 0.001 | 0.001 | 0.008 | 1455 | 1375 | 30 | 36 | 468 | 2.98 | 31 | 168 | 183 | 38 | 24 | 3.95 | 13.73 | 10.06 | 53.9 | 2.8 | 3 | 10 | 506 | 20.09
256 | 3.51 | 2.648 | 0.298 | 0.07 | 0.0144 | 0.0072 | 0.05 | 0.008 | 0.041 | 0.0001 | 0.012 | 0.0021 | 0.012 | 0.017 | 0.008 | 0.002 | 0.003 | 0.003 | 0.001 | 0.0009 | 0.0014 | 0.002 | 0.0011 | 0.001 | 0.001 | 0.004 | 0.004 | 0.001 | 0.001 | 0.008 | 1452 | 1385 | 30 | 36 | 474 | 2.98 | 31 | 168 | 183 | 38 | 24 | 3.95 | 13.73 | 10.06 | 53.9 | 2.8 | 3 | 10 | 496 | 18.99
257 | 3.42 | 2.722 | 0.303 | 0.07 | 0.0165 | 0.0091 | 0.051 | 0.009 | 0.047 | 0.0001 | 0.013 | 0.0044 | 0.013 | 0.018 | 0.016 | 0.002 | 0.003 | 0.004 | 0.002 | 0.001 | 0.002 | 0.002 | 0.0018 | 0.002 | 0.001 | 0.005 | 0.004 | 0.001 | 0.001 | 0.008 | 1452 | 1380 | 30 | 36 | 478 | 2.98 | 31 | 168 | 183 | 38 | 24 | 3.95 | 13.73 | 10.06 | 53.9 | 2.8 | 3 | 10 | 495 | 21.59
258 | 3.44 | 2.674 | 0.298 | 0.069 | 0.0162 | 0.01 | 0.05 | 0.009 | 0.05 | 0.00011 | 0.012 | 0.0043 | 0.013 | 0.018 | 0.012 | 0.002 | 0.003 | 0.004 | 0.002 | 0.0009 | 0.0019 | 0.002 | 0.0014 | 0.002 | 0.001 | 0.005 | 0.004 | 0.001 | 0.001 | 0.008 | 1452 | 1378 | 30 | 36 | 471 | 2.98 | 31 | 168 | 183 | 38 | 24 | 3.95 | 13.73 | 10.06 | 53.9 | 2.8 | 3 | 10 | 490 | 22.31
259 | 3.53 | 2.704 | 0.276 | 0.071 | 0.0153 | 0.0072 | 0.038 | 0.009 | 0.05 | 0.0001 | 0.013 | 0.001 | 0.023 | 0.017 | 0.015 | 0.002 | 0.003 | 0.004 | 0.002 | 0.002 | 0.0018 | 0.003 | 0.0018 | 0.002 | 0.002 | 0.006 | 0.004 | 0.001 | 0.001 | 0.008 | 1453 | 1381 | 30 | 36 | 461 | 2.98 | 31 | 168 | 183 | 38 | 24 | 3.95 | 13.73 | 10.06 | 53.9 | 2.8 | 3 | 20 | 552 | 18.91
260 | 3.55 | 2.661 | 0.273 | 0.071 | 0.0154 | 0.0073 | 0.038 | 0.01 | 0.053 | 0.0001 | 0.013 | 0.001 | 0.023 | 0.017 | 0.012 | 0.002 | 0.003 | 0.004 | 0.001 | 0.002 | 0.002 | 0.003 | 0.0014 | 0.002 | 0.002 | 0.005 | 0.004 | 0.001 | 0.001 | 0.008 | 1453 | 1380 | 30 | 36 | 467 | 2.98 | 31 | 168 | 183 | 38 | 24 | 3.95 | 13.73 | 10.06 | 53.9 | 2.8 | 3 | 15 | 514 | 18.59
261 | 3.59 | 2.644 | 0.27 | 0.07 | 0.0152 | 0.008 | 0.037 | 0.01 | 0.056 | 0.0001 | 0.013 | 0.001 | 0.023 | 0.016 | 0.008 | 0.002 | 0.003 | 0.003 | 0.001 | 0.002 | 0.0023 | 0.003 | 0.0013 | 0.001 | 0.002 | 0.005 | 0.004 | 0.001 | 0.001 | 0.008 | 1451 | 1378 | 30 | 36 | 464 | 2.98 | 31 | 168 | 183 | 38 | 24 | 3.95 | 13.73 | 10.06 | 53.9 | 2.8 | 3 | 15 | 521 | 19.96
262 | 3.59 | 2.726 | 0.274 | 0.07 | 0.0154 | 0.0074 | 0.038 | 0.009 | 0.051 | 0.0001 | 0.012 | 0.001 | 0.023 | 0.017 | 0.012 | 0.002 | 0.003 | 0.003 | 0.002 | 0.0021 | 0.0033 | 0.003 | 0.0021 | 0.002 | 0.002 | 0.006 | 0.004 | 0.001 | 0.001 | 0.008 | 1451 | 1380 | 30 | 36 | 475 | 2.98 | 31 | 168 | 183 | 38 | 24 | 3.95 | 13.73 | 10.06 | 53.9 | 2.8 | 3 | 15 | 528 | 20.07
263 | 3.51 | 2.671 | 0.27 | 0.072 | 0.0155 | 0.0087 | 0.038 | 0.01 | 0.053 | 0.0001 | 0.013 | 0.001 | 0.023 | 0.016 | 0.01 | 0.002 | 0.003 | 0.003 | 0.001 | 0.002 | 0.0028 | 0.003 | 0.0011 | 0.002 | 0.002 | 0.005 | 0.004 | 0.001 | 0.001 | 0.008 | 1450 | 1380 | 30 | 36 | 473 | 2.98 | 31 | 168 | 183 | 38 | 24 | 3.95 | 13.73 | 10.06 | 53.9 | 2.8 | 3 | 15 | 534 | 19.06
264 | 3.63 | 2.661 | 0.305 | 0.057 | 0.016 | 0.0104 | 0.042 | 0.01 | 0.056 | 0.00045 | 0.01 | 0.0045 | 0.025 | 0.015 | 0.003 | 0.002 | 0.003 | 0.003 | 0.001 | 0.0011 | 0.002 | 0.003 | 0.001 | 0.001 | 0.001 | 0.004 | 0.004 | 0.001 | 0.001 | 0.009 | 1438 | 1375 | 28 | 35 | 472 | 3.04 | 30 | 166 | 155 | 41 | 23.8 | 4.3 | 13.7 | 10.95 | 53.9 | 3.7 | 3 | 15 | 500 | 21.14
265 | 3.46 | 2.691 | 0.319 | 0.051 | 0.0164 | 0.009 | 0.042 | 0.01 | 0.053 | 0.00053 | 0.01 | 0.004 | 0.026 | 0.018 | 0.004 | 0.002 | 0.003 | 0.004 | 0.002 | 0.0011 | 0.0034 | 0.003 | 0.001 | 0.001 | 0.001 | 0.005 | 0.004 | 0.001 | 0.001 | 0.009 | 1438 | 1371 | 28 | 35 | 478 | 3.04 | 30 | 166 | 155 | 41 | 23.8 | 4.3 | 13.7 | 10.95 | 53.9 | 3.7 | 3 | 15 | 507 | 17.14
266 | 3.49 | 2.628 | 0.316 | 0.05 | 0.0155 | 0.0093 | 0.042 | 0.009 | 0.053 | 0.00045 | 0.01 | 0.0019 | 0.026 | 0.017 | 0.003 | 0.002 | 0.003 | 0.003 | 0.002 | 0.0011 | 0.002 | 0.002 | 0.001 | 0.001 | 0.001 | 0.005 | 0.004 | 0.001 | 0.001 | 0.009 | 1438 | 1370 | 28 | 35 | 477 | 3.04 | 30 | 166 | 155 | 41 | 23.8 | 4.3 | 13.7 | 10.95 | 53.9 | 3.7 | 3 | 15 | 526 | 16.11
267 | 3.48 | 2.668 | 0.317 | 0.051 | 0.0155 | 0.009 | 0.042 | 0.01 | 0.056 | 0.00081 | 0.01 | 0.0032 | 0.025 | 0.017 | 0.003 | 0.002 | 0.003 | 0.004 | 0.002 | 0.0011 | 0.0022 | 0.003 | 0.001 | 0.001 | 0.001 | 0.004 | 0.004 | 0.001 | 0.001 | 0.008 | 1435 | 1368 | 28 | 35 | 475 | 3.04 | 30 | 166 | 155 | 41 | 23.8 | 4.3 | 13.7 | 10.95 | 53.9 | 3.7 | 3 | 15 | 514 | 19.11
268 | 3.46 | 2.672 | 0.32 | 0.052 | 0.0158 | 0.0094 | 0.042 | 0.01 | 0.051 | 0.00083 | 0.01 | 0.0036 | 0.025 | 0.017 | 0.004 | 0.002 | 0.003 | 0.004 | 0.002 | 0.0011 | 0.0021 | 0.003 | 0.001 | 0.001 | 0.001 | 0.004 | 0.004 | 0.001 | 0.001 | 0.008 | 1435 | 1371 | 28 | 35 | 473 | 3.04 | 30 | 166 | 155 | 41 | 23.8 | 4.3 | 13.7 | 10.95 | 53.9 | 3.7 | 3 | 15 | 519 | 18.77
269 | 3.46 | 2.621 | 0.314 | 0.046 | 0.0153 | 0.0104 | 0.041 | 0.009 | 0.055 | 0.00025 | 0.008 | 0.001 | 0.026 | 0.015 | 0.003 | 0.002 | 0.003 | 0.003 | 0.001 | 0.0011 | 0.0023 | 0.002 | 0.001 | 0.001 | 0.001 | 0.005 | 0.005 | 0.001 | 0.001 | 0.009 | 1435 | 1372 | 28 | 35 | 478 | 3.04 | 30 | 166 | 155 | 41 | 23.8 | 4.3 | 13.7 | 10.95 | 53.9 | 3.7 | 3 | 10 | 495 | 20.53
270 | 3.48 | 2.614 | 0.303 | 0.06 | 0.0166 | 0.0108 | 0.042 | 0.008 | 0.054 | 0.00033 | 0.011 | 0.0031 | 0.024 | 0.013 | 0.003 | 0.002 | 0.003 | 0.004 | 0.001 | 0.002 | 0.0034 | 0.002 | 0.001 | 0.001 | 0.002 | 0.004 | 0.004 | 0.001 | 0.001 | 0.008 | 1450 | 1375 | 28 | 35 | 475 | 3.04 | 30 | 166 | 155 | 41 | 23.8 | 4.3 | 13.7 | 10.95 | 53.9 | 3.7 | 3 | 15 | 539 | 16.57
271 | 3.55 | 2.674 | 0.304 | 0.06 | 0.0167 | 0.01 | 0.043 | 0.008 | 0.055 | 0.00035 | 0.011 | 0.0037 | 0.024 | 0.014 | 0.003 | 0.002 | 0.003 | 0.004 | 0.002 | 0.002 | 0.0025 | 0.002 | 0.001 | 0.001 | 0.002 | 0.005 | 0.004 | 0.001 | 0.001 | 0.006 | 1450 | 1371 | 28 | 35 | 471 | 3.04 | 30 | 166 | 155 | 41 | 23.8 | 4.3 | 13.7 | 10.95 | 53.9 | 3.7 | 3 | 15 | 550 | 17.27
272 | 3.51 | 2.682 | 0.305 | 0.061 | 0.0168 | 0.0097 | 0.043 | 0.008 | 0.056 | 0.00036 | 0.011 | 0.0038 | 0.024 | 0.015 | 0.004 | 0.002 | 0.003 | 0.004 | 0.002 | 0.002 | 0.002 | 0.002 | 0.0011 | 0.001 | 0.002 | 0.005 | 0.004 | 0.001 | 0.001 | 0.008 | 1449 | 1372 | 28 | 35 | 470 | 3.04 | 30 | 166 | 155 | 41 | 23.8 | 4.3 | 13.7 | 10.95 | 53.9 | 3.7 | 3 | 15 | 535 | 17.21
273 | 3.45 | 2.714 | 0.295 | 0.056 | 0.0249 | 0.0096 | 0.038 | 0.005 | 0.043 | 0.00095 | 0.008 | 0.008 | 0.03 | 0.017 | 0.007 | 0.002 | 0.003 | 0.004 | 0.002 | 0.0008 | 0.001 | 0.002 | 0.0013 | 0.002 | 0.001 | 0.005 | 0.004 | 0.001 | 0.001 | 0.01 | 1448 | 1368 | 28 | 36 | 439 | 3 | 31 | 178 | 177 | 42 | 18.7 | 4.42 | 10.76 | 9.9 | 57.72 | 3.8 | 3 | 10 | 486 | 16.74
274 | 3.44 | 2.676 | 0.298 | 0.062 | 0.0161 | 0.009 | 0.048 | 0.011 | 0.047 | 0.0008 | 0.011 | 0.0063 | 0.023 | 0.015 | 0.007 | 0.002 | 0.003 | 0.004 | 0.002 | 0.001 | 0.001 | 0.003 | 0.0015 | 0.002 | 0.003 | 0.005 | 0.004 | 0.001 | 0.001 | 0.008 | 1445 | 1375 | 28 | 36 | 441 | 3 | 31 | 178 | 177 | 42 | 18.7 | 4.42 | 10.76 | 9.9 | 57.72 | 3.8 | 3 | 15 | 504 | 15.3
275 | 3.47 | 2.687 | 0.297 | 0.062 | 0.0158 | 0.0082 | 0.048 | 0.011 | 0.043 | 0.00071 | 0.011 | 0.0062 | 0.023 | 0.015 | 0.007 | 0.002 | 0.003 | 0.004 | 0.002 | 0.001 | 0.001 | 0.003 | 0.0017 | 0.002 | 0.003 | 0.005 | 0.004 | 0.001 | 0.001 | 0.008 | 1445 | 1371 | 28 | 36 | 445 | 3 | 31 | 178 | 177 | 42 | 18.7 | 4.42 | 10.76 | 9.9 | 57.72 | 3.8 | 3 | 15 | 492 | 19
276 | 3.46 | 2.686 | 0.298 | 0.063 | 0.0154 | 0.0093 | 0.048 | 0.011 | 0.044 | 0.00089 | 0.011 | 0.0062 | 0.023 | 0.015 | 0.008 | 0.002 | 0.003 | 0.004 | 0.002 | 0.0009 | 0.0009 | 0.003 | 0.0018 | 0.002 | 0.003 | 0.005 | 0.004 | 0.001 | 0.001 | 0.008 | 1443 | 1373 | 28 | 36 | 448 | 3 | 31 | 178 | 177 | 42 | 18.7 | 4.42 | 10.76 | 9.9 | 57.72 | 3.8 | 3 | 20 | 528 | 16.9
277 | 3.47 | 2.606 | 0.294 | 0.06 | 0.0151 | 0.009 | 0.048 | 0.011 | 0.047 | 0.00061 | 0.011 | 0.0055 | 0.023 | 0.014 | 0.003 | 0.002 | 0.003 | 0.004 | 0.002 | 0.0009 | 0.0011 | 0.003 | 0.001 | 0.001 | 0.002 | 0.005 | 0.004 | 0.001 | 0.001 | 0.01 | 1443 | 1369 | 28 | 36 | 470 | 3 | 31 | 178 | 177 | 42 | 18.7 | 4.42 | 10.76 | 9.9 | 57.72 | 3.8 | 3 | 15 | 510 | 18.01
278 | 3.4 | 2.651 | 0.298 | 0.062 | 0.0155 | 0.0079 | 0.048 | 0.011 | 0.04 | 0.00079 | 0.012 | 0.006 | 0.023 | 0.014 | 0.008 | 0.002 | 0.003 | 0.004 | 0.002 | 0.0009 | 0.0008 | 0.003 | 0.0015 | 0.002 | 0.002 | 0.005 | 0.004 | 0.001 | 0.001 | 0.009 | 1441 | 1365 | 28 | 36 | 461 | 3 | 31 | 178 | 177 | 42 | 18.7 | 4.42 | 10.76 | 9.9 | 57.72 | 3.8 | 3 | 10 | 498 | 22.34
279 | 3.41 | 2.664 | 0.289 | 0.059 | 0.0162 | 0.0089 | 0.047 | 0.01 | 0.044 | 0.00066 | 0.01 | 0.0058 | 0.024 | 0.014 | 0.005 | 0.002 | 0.003 | 0.004 | 0.002 | 0.0009 | 0.0008 | 0.003 | 0.0012 | 0.001 | 0.001 | 0.005 | 0.004 | 0.001 | 0.001 | 0.009 | 1433 | 1372 | 28 | 36 | 442 | 3 | 31 | 178 | 177 | 42 | 18.7 | 4.42 | 10.76 | 9.9 | 57.72 | 3.8 | 3 | 15 | 498 | 19.54
280 | 3.46 | 2.678 | 0.282 | 0.055 | 0.0167 | 0.0116 | 0.046 | 0.01 | 0.056 | 0.00043 | 0.01 | 0.0059 | 0.025 | 0.014 | 0.003 | 0.002 | 0.003 | 0.004 | 0.002 | 0.0009 | 0.0011 | 0.003 | 0.001 | 0.001 | 0.001 | 0.005 | 0.004 | 0.001 | 0.001 | 0.009 | 1437 | 1375 | 28 | 36 | 458 | 3 | 31 | 178 | 177 | 42 | 18.7 | 4.42 | 10.76 | 9.9 | 57.72 | 3.8 | 3 | 10 | 488 | 19.63
281 | 3.39 | 2.693 | 0.286 | 0.057 | 0.0167 | 0.0086 | 0.046 | 0.009 | 0.041 | 0.0005 | 0.01 | 0.0055 | 0.025 | 0.014 | 0.004 | 0.002 | 0.003 | 0.004 | 0.002 | 0.0009 | 0.0007 | 0.003 | 0.0012 | 0.001 | 0.001 | 0.005 | 0.004 | 0.001 | 0.001 | 0.008 | 1433 | 1371 | 28 | 36 | 460 | 3 | 31 | 178 | 177 | 42 | 18.7 | 4.42 | 10.76 | 9.9 | 57.72 | 3.8 | 3 | 10 | 482 | 23.93
282 | 3.35 | 2.622 | 0.282 | 0.054 | 0.016 | 0.0116 | 0.045 | 0.009 | 0.049 | 0.00035 | 0.009 | 0.0056 | 0.026 | 0.014 | 0.003 | 0.002 | 0.003 | 0.004 | 0.001 | 0.0009 | 0.001 | 0.003 | 0.001 | 0.001 | 0.001 | 0.005 | 0.004 | 0.001 | 0.001 | 0.011 | 1432 | 1372 | 28 | 36 | 442 | 3 | 31 | 178 | 177 | 42 | 18.7 | 4.42 | 10.76 | 9.9 | 57.72 | 3.8 | 3 | 15 | 481 | 19.41
283 | 3.36 | 2.708 | 0.286 | 0.056 | 0.0168 | 0.0092 | 0.046 | 0.01 | 0.044 | 0.00084 | 0.01 | 0.0055 | 0.025 | 0.015 | 0.003 | 0.002 | 0.003 | 0.004 | 0.002 | 0.0009 | 0.0009 | 0.003 | 0.0011 | 0.001 | 0.001 | 0.005 | 0.004 | 0.001 | 0.001 | 0.009 | 1434 | 1375 | 28 | 36 | 471 | 3 | 31 | 178 | 177 | 42 | 18.7 | 4.42 | 10.76 | 9.9 | 57.72 | 3.8 | 3 | 10 | 488 | 23.2
284 | 3.38 | 2.763 | 0.29 | 0.059 | 0.0166 | 0.009 | 0.046 | 0.007 | 0.049 | 0.00063 | 0.01 | 0.0059 | 0.026 | 0.015 | 0.003 | 0.002 | 0.003 | 0.004 | 0.002 | 0.0013 | 0.0007 | 0.003 | 0.0014 | 0.001 | 0.002 | 0.005 | 0.004 | 0.001 | 0.001 | 0.009 | 1435 | 1371 | 28 | 36 | 467 | 3 | 31 | 178 | 177 | 42 | 18.7 | 4.42 | 10.76 | 9.9 | 57.72 | 3.8 | 3 | 15 | 503 | 19.66
285 | 3.4 | 2.727 | 0.293 | 0.063 | 0.0165 | 0.009 | 0.046 | 0.007 | 0.046 | 0.00051 | 0.011 | 0.0054 | 0.026 | 0.015 | 0.006 | 0.002 | 0.003 | 0.004 | 0.002 | 0.0016 | 0.0009 | 0.003 | 0.0018 | 0.002 | 0.002 | 0.005 | 0.004 | 0.001 | 0.001 | 0.009 | 1450 | 1372 | 28 | 36 | 460 | 3 | 31 | 178 | 177 | 42 | 18.7 | 4.42 | 10.76 | 9.9 | 57.72 | 3.8 | 3 | 15 | 514 | 17.24
286 | 3.54 | 2.659 | 0.316 | 0.147 | 0.0156 | 0.009 | 0.055 | 0.007 | 0.046 | 0.00079 | 0.01 | 0.0132 | 0.02 | 0.019 | 0.009 | 0.002 | 0.003 | 0.004 | 0.002 | 0.0009 | 0.0012 | 0.003 | 0.0018 | 0.002 | 0.003 | 0.005 | 0.004 | 0.001 | 0.001 | 0.007 | 1490 | 1383 | 30 | 36 | 424 | 3.09 | 30 | 170 | 185 | 50 | 20 | 5.57 | 11.4 | 10.85 | 54.16 | 4.3 | 3 | 15 | 500 | 18.86
287 | 3.43 | 2.733 | 0.297 | 0.088 | 0.0153 | 0.0089 | 0.041 | 0.007 | 0.05 | 0.00019 | 0.01 | 0.001 | 0.024 | 0.016 | 0.003 | 0.002 | 0.003 | 0.004 | 0.002 | 0.0008 | 0.0013 | 0.003 | 0.0012 | 0.001 | 0.001 | 0.005 | 0.004 | 0.001 | 0.001 | 0.007 | 1451 | 1378 | 30 | 36 | 434 | 3.09 | 30 | 170 | 185 | 50 | 20 | 5.57 | 11.4 | 10.85 | 54.16 | 4.3 | 3 | 15 | 487 | 22.04
288 | 3.5 | 2.711 | 0.308 | 0.125 | 0.0151 | 0.0109 | 0.063 | 0.01 | 0.049 | 0.00047 | 0.009 | 0.0081 | 0.024 | 0.017 | 0.003 | 0.002 | 0.003 | 0.004 | 0.002 | 0.0009 | 0.001 | 0.003 | 0.0015 | 0.002 | 0.003 | 0.005 | 0.004 | 0.001 | 0.001 | 0.007 | 1452 | 1383 | 30 | 36 | 420 | 3.09 | 30 | 170 | 185 | 50 | 20 | 5.57 | 11.4 | 10.85 | 54.16 | 4.3 | 3 | 15 | 517 | 19.8
289 | 3.43 | 2.668 | 0.309 | 0.132 | 0.0149 | 0.0092 | 0.053 | 0.009 | 0.044 | 0.0007 | 0.009 | 0.0079 | 0.025 | 0.017 | 0.003 | 0.002 | 0.003 | 0.004 | 0.002 | 0.0008 | 0.0011 | 0.003 | 0.0016 | 0.001 | 0.001 | 0.005 | 0.004 | 0.001 | 0.001 | 0.006 | 1485 | 1412 | 30 | 36 | 453 | 3.09 | 30 | 170 | 185 | 50 | 20 | 5.57 | 11.4 | 10.85 | 54.16 | 4.3 | 3 | 15 | 517 | 16.47
290 | 3.54 | 2.636 | 0.291 | 0.084 | 0.014 | 0.0098 | 0.044 | 0.006 | 0.053 | 0.0001 | 0.008 | 0.0051 | 0.021 | 0.015 | 0.003 | 0.002 | 0.003 | 0.003 | 0.001 | 0.0017 | 0.0012 | 0.002 | 0.001 | 0.001 | 0.002 | 0.005 | 0.004 | 0.001 | 0.001 | 0.008 | 1485 | 1412 | 30 | 36 | 448 | 3.09 | 30 | 170 | 185 | 50 | 20 | 5.57 | 11.4 | 10.85 | 54.16 | 4.3 | 3 | 15 | 545 | 14.86
291 | 3.44 | 2.761 | 0.291 | 0.079 | 0.0149 | 0.0089 | 0.044 | 0.005 | 0.049 | 0.00025 | 0.009 | 0.0056 | 0.021 | 0.014 | 0.004 | 0.002 | 0.003 | 0.004 | 0.002 | 0.002 | 0.0011 | 0.003 | 0.0019 | 0.001 | 0.002 | 0.005 | 0.004 | 0.001 | 0.001 | 0.006 | 1432 | 1378 | 30 | 36 | 478 | 3.09 | 30 | 170 | 185 | 50 | 20 | 5.57 | 11.4 | 10.85 | 54.16 | 4.3 | 3 | 15 | 514 | 18.23
292 | 3.53 | 2.685 | 0.281 | 0.088 | 0.0149 | 0.0097 | 0.045 | 0.006 | 0.053 | 0.00017 | 0.01 | 0.0053 | 0.022 | 0.014 | 0.003 | 0.002 | 0.003 | 0.004 | 0.002 | 0.0018 | 0.0015 | 0.002 | 0.0012 | 0.001 | 0.002 | 0.005 | 0.004 | 0.001 | 0.001 | 0.006 | 1451 | 1376 | 32 | 36 | 462 | 3.09 | 30 | 170 | 185 | 50 | 20 | 5.57 | 11.4 | 10.85 | 54.16 | 4.3 | 3 | 15 | 501 | 21.51
293 | 3.6 | 2.423 | 0.19 | 0.09 | 0.0141 | 0.0079 | 0.026 | 0.002 | 0.055 | 0.00348 | 0.011 | 0.001 | 0.016 | 0.019 | 0.005 | 0.002 | 0.003 | 0.004 | 0.002 | 0.0004 | 0.0014 | 0.002 | 0.0015 | 0.002 | 0.001 | 0.005 | 0.004 | 0.001 | 0.001 | 0.007 | 1433 | 1366 | 32 | 36 | 464 | 3.09 | 30 | 170 | 185 | 50 | 20 | 5.57 | 11.4 | 10.85 | 54.16 | 4.3 | 3 | 15 | 463 | 20.7
294 | 3.42 | 2.636 | 0.291 | 0.083 | 0.015 | 0.0088 | 0.038 | 0.005 | 0.047 | 0.0001 | 0.01 | 0.0053 | 0.017 | 0.013 | 0.003 | 0.002 | 0.003 | 0.004 | 0.002 | 0.0018 | 0.0011 | 0.002 | 0.0011 | 0.001 | 0.003 | 0.004 | 0.004 | 0.001 | 0.001 | 0.007 | 1440 | 1388 | 27 | 34 | 474 | 3.09 | 30 | 170 | 185 | 50 | 20 | 5.57 | 11.4 | 10.85 | 54.16 | 4.3 | 3 | 15 | 529 | 17.26
295 | 3.51 | 2.518 | 0.438 | 0.378 | 0.0146 | 0.0103 | 0.041 | 0.03 | 0.052 | 0.00255 | 0.01 | 0.0049 | 0.02 | 0.015 | 0.004 | 0.002 | 0.003 | 0.004 | 0.002 | 0.002 | 0.0024 | 0.002 | 0.0018 | 0.001 | 0.002 | 0.005 | 0.004 | 0.001 | 0.001 | 0.006 | 1450 | 1377 | 27 | 34 | 471 | 3.09 | 30 | 170 | 185 | 50 | 20 | 5.57 | 11.4 | 10.85 | 54.16 | 4.3 | 3 | 60 | 694 | 8.19
296 | 3.56 | 2.617 | 0.307 | 0.069 | 0.0136 | 0.0127 | 0.046 | 0.007 | 0.047 | 0.0001 | 0.009 | 0.0037 | 0.014 | 0.014 | 0.003 | 0.002 | 0.003 | 0.003 | 0.001 | 0.0008 | 0.0033 | 0.002 | 0.001 | 0.001 | 0.001 | 0.004 | 0.004 | 0.001 | 0.001 | 0.001 | 1496 | 1411 | 30 | 36 | 468 | 3.06 | 31 | 172 | 181 | 48 | 23 | 5.45 | 12.5 | 10.45 | 56.28 | 4.25 | 3 | 15 | 524 | 16.56
297 | 3.53 | 2.727 | 0.3 | 0.091 | 0.0145 | 0.0103 | 0.052 | 0.006 | 0.048 | 0.00036 | 0.011 | 0.0109 | 0.016 | 0.016 | 0.006 | 0.002 | 0.003 | 0.004 | 0.002 | 0.0008 | 0.0028 | 0.002 | 0.0015 | 0.002 | 0.001 | 0.006 | 0.004 | 0.001 | 0.001 | 0.001 | 1490 | 1413 | 30 | 36 | 464 | 3.06 | 31 | 172 | 181 | 48 | 23 | 5.45 | 12.5 | 10.45 | 56.28 | 4.25 | 3 | 15 | 494 | 18.01
298 | 3.64 | 2.728 | 0.301 | 0.074 | 0.015 | 0.0082 | 0.042 | 0.005 | 0.049 | 0.00024 | 0.012 | 0.0048 | 0.018 | 0.016 | 0.004 | 0.002 | 0.003 | 0.004 | 0.002 | 0.0022 | 0.002 | 0.002 | 0.0014 | 0.001 | 0.003 | 0.005 | 0.004 | 0.001 | 0.001 | 0.005 | 1445 | 1369 | 27 | 34 | 471 | 3.06 | 31 | 172 | 181 | 48 | 23 | 5.45 | 12.5 | 10.45 | 56.28 | 4.25 | 3 | 15 | 538 | 18.33
299 | 3.67 | 2.683 | 0.291 | 0.086 | 0.0147 | 0.0084 | 0.045 | 0.006 | 0.053 | 0.00061 | 0.013 | 0.0053 | 0.018 | 0.015 | 0.003 | 0.002 | 0.003 | 0.004 | 0.002 | 0.0018 | 0.0022 | 0.002 | 0.0011 | 0.001 | 0.002 | 0.005 | 0.004 | 0.001 | 0.001 | 0.004 | 1440 | 1369 | 27 | 34 | 468 | 3.06 | 31 | 172 | 181 | 48 | 23 | 5.45 | 12.5 | 10.45 | 56.28 | 4.25 | 3 | 15 | 548 | 16.83
300 | 3.64 | 2.722 | 0.312 | 0.112 | 0.0153 | 0.0092 | 0.044 | 0.008 | 0.051 | 0.00037 | 0.011 | 0.0053 | 0.02 | 0.016 | 0.006 | 0.002 | 0.003 | 0.004 | 0.002 | 0.0018 | 0.0021 | 0.002 | 0.0016 | 0.002 | 0.003 | 0.005 | 0.004 | 0.001 | 0.001 | 0.005 | 1443 | 1380 | 26 | 32 | 472 | 3.06 | 31 | 172 | 181 | 48 | 23 | 5.45 | 12.5 | 10.45 | 56.28 | 4.25 | 3 | 15 | 505 | 18.06
301 | 3.67 | 2.456 | 0.205 | 0.106 | 0.0141 | 0.0064 | 0.032 | 0.003 | 0.051 | 0.00251 | 0.009 | 0.0013 | 0.014 | 0.018 | 0.003 | 0.002 | 0.003 | 0.004 | 0.002 | 0.0006 | 0.0018 | 0.001 | 0.0014 | 0.001 | 0.004 | 0.005 | 0.004 | 0.001 | 0.001 | 0.007 | 1421 | 1345 | 32 | 36 | 472 | 3.06 | 31 | 172 | 181 | 48 | 23 | 5.45 | 12.5 | 10.45 | 56.28 | 4.25 | 3 | 15 | 502 | 17.84
302 | 3.56 | 2.442 | 0.328 | 0.092 | 0.0146 | 0.0088 | 0.038 | 0.024 | 0.05 | 0.00286 | 0.01 | 0.0061 | 0.019 | 0.016 | 0.005 | 0.002 | 0.003 | 0.004 | 0.002 | 0.0009 | 0.0027 | 0.002 | 0.0015 | 0.001 | 0.006 | 0.005 | 0.004 | 0.001 | 0.001 | 0.005 | 1435 | 1369 | 32 | 36 | 451 | 3.06 | 31 | 172 | 181 | 48 | 23 | 5.45 | 12.5 | 10.45 | 56.28 | 4.25 | 3 | 65 | 647 | 10
303 | 3.7 | 2.418 | 0.336 | 0.078 | 0.0146 | 0.0078 | 0.034 | 0.025 | 0.055 | 0.00256 | 0.009 | 0.0057 | 0.02 | 0.02 | 0.006 | 0.002 | 0.003 | 0.004 | 0.002 | 0.0008 | 0.0024 | 0.002 | 0.0014 | 0.001 | 0.001 | 0.005 | 0.004 | 0.001 | 0.001 | 0.005 | 1427 | 1365 | 32 | 36 | 438 | 3.06 | 31 | 172 | 181 | 48 | 23 | 5.45 | 12.5 | 10.45 | 56.28 | 4.25 | 3 | 65 | 645 | 11.46
304 | 3.37 | 2.654 | 0.293 | 0.078 | 0.0169 | 0.0102 | 0.049 | 0.007 | 0.052 | 0.00024 | 0.012 | 0.0069 | 0.014 | 0.016 | 0.003 | 0.002 | 0.003 | 0.004 | 0.002 | 0.0006 | 0.0022 | 0.003 | 0.001 | 0.001 | 0.002 | 0.004 | 0.004 | 0.001 | 0.001 | 0.008 | 1450 | 1372 | 32 | 36 | 471 | 3.28 | 36 | 150 | 172 | 40 | 27 | 5.03 | 14.13 | 10.96 | 58.51 | 3.7 | 3 | 15 | 497 | 18.96
305 | 3.37 | 2.647 | 0.296 | 0.097 | 0.0156 | 0.0079 | 0.055 | 0.007 | 0.044 | 0.00011 | 0.012 | 0.0067 | 0.014 | 0.019 | 0.003 | 0.002 | 0.003 | 0.004 | 0.002 | 0.0005 | 0.0022 | 0.002 | 0.001 | 0.001 | 0.002 | 0.004 | 0.004 | 0.001 | 0.001 | 0.009 | 1452 | 1373 | 32 | 36 | 464 | 3.28 | 36 | 150 | 172 | 40 | 27 | 5.03 | 14.13 | 10.96 | 58.51 | 3.7 | 3 | 95 | 487 | 17.14
306 | 3.54 | 2.663 | 0.284 | 0.137 | 0.0156 | 0.01 | 0.048 | 0.009 | 0.056 | 0.00021 | 0.011 | 0.0072 | 0.014 | 0.018 | 0.003 | 0.002 | 0.003 | 0.004 | 0.002 | 0.0011 | 0.0029 | 0.003 | 0.001 | 0.001 | 0.002 | 0.004 | 0.004 | 0.001 | 0.001 | 0.009 | 1450 | 1372 | 32 | 36 | 461 | 3.28 | 36 | 150 | 172 | 40 | 27 | 5.03 | 14.13 | 10.96 | 58.51 | 3.7 | 3 | 10 | 486 | 19.06
307 | 3.4 | 2.702 | 0.311 | 0.092 | 0.014 | 0.0063 | 0.05 | 0.005 | 0.043 | 0.0001 | 0.011 | 0.0102 | 0.014 | 0.016 | 0.003 | 0.002 | 0.003 | 0.004 | 0.001 | 0.0011 | 0.0017 | 0.002 | 0.001 | 0.001 | 0.002 | 0.004 | 0.004 | 0.001 | 0.001 | 0.009 | 1431 | 1370 | 32 | 36 | 464 | 3.28 | 36 | 150 | 172 | 40 | 27 | 5.03 | 14.13 | 10.96 | 58.51 | 3.7 | 3 | 5 | 484 | 17.4
308 | 3.73 | 2.434 | 0.248 | 0.084 | 0.0235 | 0.0068 | 0.04 | 0.004 | 0.047 | 0.00324 | 0.01 | 0.0066 | 0.018 | 0.016 | 0.006 | 0.002 | 0.003 | 0.005 | 0.002 | 0.0005 | 0.0016 | 0.002 | 0.0011 | 0.002 | 0.002 | 0.004 | 0.003 | 0.001 | 0.001 | 0.001 | 1450 | 1380 | 28 | 34 | 439 | 3.14 | 32 | 158 | 175 | 44 | 26.5 | 4.88 | 13.6 | 10.96 | 58.51 | 3.7 | 3 | 15 | 530 | 16.27
309 | 3.56 | 2.637 | 0.293 | 0.146 | 0.0177 | 0.009 | 0.06 | 0.006 | 0.045 | 0.00012 | 0.012 | 0.0255 | 0.012 | 0.021 | 0.005 | 0.002 | 0.003 | 0.005 | 0.002 | 0.0006 | 0.0032 | 0.003 | 0.0012 | 0.002 | 0.004 | 0.004 | 0.004 | 0.001 | 0.001 | 0.001 | 1460 | 1364 | 30 | 36 | 410 | 3.14 | 32 | 158 | 175 | 44 | 26.5 | 4.88 | 13.6 | 10.96 | 58.51 | 3.7 | 3 | 15 | 514 | 16.49
310 | 3.58 | 2.717 | 0.318 | 0.089 | 0.0181 | 0.0118 | 0.052 | 0.005 | 0.052 | 0.00015 | 0.011 | 0.0099 | 0.013 | 0.018 | 0.008 | 0.002 | 0.003 | 0.004 | 0.002 | 0.0019 | 0.0024 | 0.003 | 0.0016 | 0.002 | 0.002 | 0.005 | 0.004 | 0.001 | 0.001 | 0.001 | 1440 | 1364 | 32 | 36 | 462 | 3.14 | 32 | 158 | 175 | 44 | 26.5 | 4.88 | 13.6 | 10.96 | 58.51 | 3.7 | 3 | 10 | 519 | 17.94
311 | 3.53 | 2.679 | 0.343 | 0.095 | 0.0181 | 0.0105 | 0.058 | 0.007 | 0.051 | 0.00021 | 0.011 | 0.0092 | 0.014 | 0.017 | 0.004 | 0.002 | 0.003 | 0.004 | 0.002 | 0.0008 | 0.0021 | 0.003 | 0.0011 | 0.001 | 0.004 | 0.005 | 0.004 | 0.001 | 0.001 | 0.001 | 1450 | 1361 | 32 | 36 | 454 | 3.14 | 32 | 158 | 175 | 44 | 26.5 | 4.88 | 13.6 | 10.96 | 58.51 | 3.7 | 3 | 10 | 505 | 18.03
312 | 3.8 | 2.64 | 0.28 | 0.06 | 0.0176 | 0.0117 | 0.043 | 0.004 | 0.051 | 0.0001 | 0.011 | 0.0066 | 0.015 | 0.017 | 0.003 | 0.002 | 0.003 | 0.004 | 0.002 | 0.0005 | 0.0027 | 0.003 | 0.001 | 0.001 | 0.003 | 0.004 | 0.004 | 0.001 | 0.001 | 0.001 | 1449 | 1374 | 32 | 36 | 472 | 3.13 | 32 | 146 | 161 | 45 | 30.6 | 4.7 | 13.9 | 10.35 | 58.51 | 4.1 | 3 | 5 | 465 | 19.6
313 | 3.46 | 2.594 | 0.293 | 0.092 | 0.0184 | 0.0098 | 0.046 | 0.005 | 0.048 | 0.00013 | 0.013 | 0.007 | 0.015 | 0.016 | 0.003 | 0.002 | 0.003 | 0.005 | 0.002 | 0.0005 | 0.002 | 0.002 | 0.001 | 0.001 | 0.003 | 0.004 | 0.004 | 0.001 | 0.001 | 0.001 | 1440 | 1366 | 28 | 32 | 472 | 3.13 | 32 | 146 | 161 | 45 | 30.6 | 4.7 | 13.9 | 10.35 | 58.51 | 4.1 | 3 | 5 | 466 | 19.86
314 | 3.77 | 2.498 | 0.372 | 0.068 | 0.0208 | 0.0134 | 0.036 | 0.026 | 0.058 | 0.00224 | 0.009 | 0.0044 | 0.019 | 0.02 | 0.003 | 0.002 | 0.003 | 0.004 | 0.002 | 0.0006 | 0.0037 | 0.003 | 0.0018 | 0.001 | 0.001 | 0.004 | 0.004 | 0.001 | 0.001 | 0.007 | 1480 | 1370 | 28 | 30 | 382 | 3.33 | 36 | 140 | 161 | 39 | 27.9 | 3.96 | 14.3 | 10.36 | 60.84 | 3.6 | 3 | 95 | 758 | 5.83
315 | 3.63 | 2.726 | 0.297 | 0.069 | 0.0273 | 0.0123 | 0.037 | 0.004 | 0.056 | 0.0001 | 0.009 | 0.006 | 0.023 | 0.021 | 0.003 | 0.002 | 0.003 | 0.004 | 0.002 | 0.0006 | 0.003 | 0.003 | 0.001 | 0.001 | 0.002 | 0.005 | 0.004 | 0.001 | 0.001 | 0.008 | 1467 | 1381 | 26 | 30 | 418 | 3.33 | 36 | 140 | 161 | 39 | 27.9 | 3.96 | 14.3 | 10.36 | 60.84 | 3.6 | 3 | 5 | 490 | 17.77
316 | 3.63 | 2.726 | 0.297 | 0.069 | 0.0273 | 0.0123 | 0.037 | 0.004 | 0.056 | 0.0001 | 0.009 | 0.006 | 0.023 | 0.021 | 0.003 | 0.002 | 0.003 | 0.004 | 0.002 | 0.0006 | 0.003 | 0.003 | 0.001 | 0.001 | 0.002 | 0.005 | 0.004 | 0.001 | 0.001 | 0.008 | 1484 | 1400 | 32 | 36 | 410 | 3.33 | 36 | 140 | 161 | 39 | 27.9 | 3.96 | 14.3 | 10.36 | 60.84 | 3.6 | 3 | 5 | 527 | 16.7
317 | 3.43 | 1.79 | 0.659 | 0.871 | 0.0225 | 0.0436 | 0.259 | 0.009 | 0.001 | 0.0001 | 0.016 | 0.2235 | 0.013 | 0.01 | 0.003 | 0.002 | 0.003 | 0.004 | 0.001 | 0.0003 | 0.0018 | 0.003 | 0.0012 | 0.001 | 0.002 | 0.001 | 0.001 | 0.001 | 0.001 | 0.001 | 1440 | 1370 | 26 | 32 | 470 | 3.33 | 36 | 140 | 161 | 39 | 27.9 | 3.96 | 14.3 | 10.36 | 60.84 | 3.6 | 3 | 10 | 514 | 14.93
318 | 3.78 | 2.439 | 0.346 | 0.034 | 0.0298 | 0.0158 | 0.042 | 0.025 | 0.057 | 0.00322 | 0.008 | 0.0026 | 0.022 | 0.018 | 0.015 | 0.002 | 0.003 | 0.005 | 0.002 | 0.0005 | 0.0028 | 0.003 | 0.0017 | 0.002 | 0.001 | 0.005 | 0.004 | 0.001 | 0.001 | 0.008 | 1430 | 1369 | 30 | 36 | 464 | 3.28 | 35 | 128 | 165 | 29 | 30.2 | 4.62 | 15.6 | 11.38 | 61.56 | 3.9 | 3 | 10 | 530 | 12.9
319 | 3.58 | 2.601 | 0.328 | 0.084 | 0.0193 | 0.0145 | 0.051 | 0.009 | 0.051 | 0.00031 | 0.01 | 0.001 | 0.017 | 0.014 | 0.006 | 0.002 | 0.003 | 0.004 | 0.002 | 0.002 | 0.0027 | 0.003 | 0.001 | 0.001 | 0.004 | 0.004 | 0.004 | 0.001 | 0.001 | 0.007 | 1453 | 1365 | 27 | 34 | 478 | 3.28 | 35 | 128 | 165 | 29 | 30.2 | 4.62 | 15.6 | 11.38 | 61.56 | 3.9 | 3 | 15 | 536 | 14.24
320 | 3.6 | 2.279 | 0.383 | 0.835 | 0.0175 | 0.0127 | 0.045 | 0.051 | 0.056 | 0.00276 | 0.012 | 0.4187 | 0.011 | 0.017 | 0.007 | 0.002 | 0.003 | 0.005 | 0.002 | 0.0008 | 0.0028 | 0.005 | 0.0014 | 0.003 | 0.002 | 0.005 | 0.003 | 0.001 | 0.001 | 0.008 | 1475 | 1393 | 28 | 34 | 464 | 3.07 | 31 | 129 | 169 | 35 | 35.2 | 4.26 | 13.8 | 10.26 | 59.72 | 4.3 | 3 | 95 | 778 | 4.9
321 | 3.61 | 2.654 | 0.286 | 0.028 | 0.0227 | 0.0093 | 0.019 | 0.001 | 0.042 | 0.00268 | 0.008 | 0.001 | 0.016 | 0.019 | 0.008 | 0.002 | 0.003 | 0.005 | 0.002 | 0.0004 | 0.0022 | 0.001 | 0.001 | 0.002 | 0.001 | 0.004 | 0.003 | 0.001 | 0.001 | 0.005 | 1450 | 1369 | 26 | 32 | 465 | 3.07 | 31 | 129 | 169 | 35 | 35.2 | 4.26 | 13.8 | 10.26 | 59.72 | 4.3 | 3 | 85 | 629 | 9.9
322 | 3.58 | 2.253 | 0.391 | 0.87 | 0.0202 | 0.0099 | 0.051 | 0.063 | 0.053 | 0.00284 | 0.012 | 0.0112 | 0.01 | 0.014 | 0.015 | 0.002 | 0.003 | 0.006 | 0.002 | 0.0007 | 0.0024 | 0.003 | 0.002 | 0.003 | 0.001 | 0.005 | 0.004 | 0.001 | 0.001 | 0.006 | 1473 | 1378 | 28 | 32 | 478 | 3.38 | 31 | 128 | 164 | 45 | 30.2 | 3.28 | 14.4 | 11.52 | 61.25 | 3.7 | 3 | 95 | 774 | 5.26
323 | 3.74 | 2.308 | 0.386 | 0.843 | 0.0206 | 0.01 | 0.041 | 0.048 | 0.049 | 0.00264 | 0.013 | 0.3937 | 0.009 | 0.015 | 0.008 | 0.002 | 0.003 | 0.006 | 0.002 | 0.0007 | 0.0037 | 0.003 | 0.0014 | 0.003 | 0.001 | 0.004 | 0.004 | 0.001 | 0.001 | 0.006 | 1471 | 1392 | 32 | 36 | 472 | 3.38 | 31 | 128 | 164 | 45 | 30.2 | 3.28 | 14.4 | 11.52 | 61.25 | 3.7 | 3 | 95 | 732 | 4.16
324 | 3.82 | 2.26 | 0.513 | 0.806 | 0.0201 | 0.0114 | 0.047 | 0.057 | 0.057 | 0.00362 | 0.012 | 0.0195 | 0.008 | 0.016 | 0.015 | 0.002 | 0.003 | 0.005 | 0.002 | 0.0007 | 0.004 | 0.004 | 0.0021 | 0.004 | 0.001 | 0.005 | 0.004 | 0.001 | 0.001 | 0.007 | 1436 | 1366 | 32 | 36 | 464 | 3.39 | 32 | 123 | 183 | 44 | 28.5 | 3.33 | 14.4 | 11.52 | 61.25 | 3.7 | 3 | 95 | 758 | 4.8
325 | 3.73 | 2.159 | 0.526 | 0.858 | 0.0192 | 0.0081 | 0.041 | 0.059 | 0.049 | 0.00242 | 0.012 | 0.0331 | 0.008 | 0.015 | 0.011 | 0.002 | 0.003 | 0.006 | 0.002 | 0.0006 | 0.0024 | 0.003 | 0.0017 | 0.003 | 0.001 | 0.004 | 0.003 | 0.001 | 0.001 | 0.006 | 1440 | 1366 | 30 | 36 | 464 | 3.39 | 32 | 123 | 183 | 44 | 28.5 | 3.33 | 14.4 | 11.52 | 61.25 | 3.7 | 3 | 95 | 751 | 4.31
326 | 3.6 | 2.617 | 0.296 | 0.165 | 0.0191 | 0.01 | 0.038 | 0.006 | 0.048 | 0.00068 | 0.01 | 0.005 | 0.009 | 0.016 | 0.006 | 0.002 | 0.003 | 0.005 | 0.002 | 0.0013 | 0.0025 | 0.003 | 0.001 | 0.001 | 0.002 | 0.004 | 0.003 | 0.001 | 0.001 | 0.008 | 1440 | 1369 | 24 | 30 | 475 | 3.39 | 32 | 123 | 183 | 44 | 28.5 | 3.33 | 14.4 | 11.52 | 61.25 | 3.7 | 3 | 10 | 504 | 17
327 | 3.56 | 2.475 | 0.34 | 0.124 | 0.0218 | 0.0101 | 0.036 | 0.019 | 0.048 | 0.00351 | 0.011 | 0.012 | 0.012 | 0.016 | 0.007 | 0.002 | 0.003 | 0.005 | 0.002 | 0.0005 | 0.0019 | 0.003 | 0.001 | 0.001 | 0.001 | 0.004 | 0.004 | 0.001 | 0.001 | 0.008 | 1463 | 1384 | 30 | 36 | 456 | 3.23 | 30 | 126 | 177 | 42 | 33.4 | 3.64 | 14.4 | 11.52 | 61.25 | 3.7 | 3 | 55 | 626 | 9.91
328 | 3.49 | 2.655 | 0.292 | 0.099 | 0.0192 | 0.0103 | 0.048 | 0.007 | 0.051 | 0.0004 | 0.011 | 0.0061 | 0.011 | 0.018 | 0.007 | 0.002 | 0.003 | 0.005 | 0.002 | 0.0015 | 0.002 | 0.003 | 0.001 | 0.002 | 0.001 | 0.005 | 0.004 | 0.001 | 0.001 | 0.005 | 1435 | 1372 | 28 | 34 | 461 | 3.23 | 30 | 126 | 177 | 42 | 33.4 | 3.64 | 14.4 | 11.52 | 61.25 | 3.7 | 3 | 10 | 506 | 19.21
329 | 3.51 | 2.606 | 0.305 | 0.089 | 0.0189 | 0.0131 | 0.054 | 0.012 | 0.053 | 0.00094 | 0.011 | 0.0086 | 0.012 | 0.015 | 0.003 | 0.002 | 0.003 | 0.005 | 0.002 | 0.0009 | 0.002 | 0.003 | 0.001 | 0.001 | 0.001 | 0.004 | 0.004 | 0.001 | 0.001 | 0.01 | 1450 | 1371 | 28 | 34 | 477 | 3.23 | 30 | 126 | 177 | 42 | 33.4 | 3.64 | 14.4 | 11.52 | 61.25 | 3.7 | 3 | 10 | 517 | 17.1